## q10
str | str | int | int | float | float | float | float | float | float | float | str | string | float | float | float
q10_DOI | q10_AuthorDate | q10_ID_art | q10_ID_obs | T_1 | T_2 | T_avg | Q10 | BC_C | BC_H | H/C_mol | BC-class-HT | BC_class | BC_HHT | Mineralisation over 1 year (%C ini) | Q10 at 20C | digitized from figure, now data received, much better, keep digitized data to show influence of digitizing - error of x%
https://doi.org/10.1021/es903016y | Nguyen2010 | 1 | 1 | 2 | 12 | 7 | 1.607924 |  |  | 0.75 | corn-350 | corn | 350 | 17.08 | 1.13 | T_avg | Q10
https://doi.org/10.1021/es903016y | Nguyen2010 | 1 | 2 | 2 | 12 | 7 | 4.213777 |  |  | 0.3986 | corn-600 | corn | 600 | 14.98 | 1.29 | 6.946 | 4.9809
https://doi.org/10.1021/es903016y | Nguyen2010 | 1 | 3 | 2 | 12 | 7 | 4.963735 |  |  | 0.7 | oak-350 | oak | 350 | 9.93 | 1.36 | 7.058 | 1.6069
https://doi.org/10.1021/es903016y | Nguyen2010 | 1 | 4 | 2 | 12 | 7 | 5.788835 |  |  | 0.34 | oak-600 | oak | 600 | 7.77 | 1.47 | 7.087 | 4.23
https://doi.org/10.1021/es903016y | Nguyen2010 | 1 | 5 | 10 | 20 | 15 | 1.225024 |  |  | 0.75 | corn-350 | corn | 350 | 17.08 | 1.13 | 10.092 | 3.3915
https://doi.org/10.1021/es903016y | Nguyen2010 | 1 | 6 | 10 | 20 | 15 | 1.553333 |  |  | 0.3986 | corn-600 | corn | 600 | 14.98 | 1.29 | 14.953 | 1.2334
https://doi.org/10.1021/es903016y | Nguyen2010 | 1 | 7 | 10 | 20 | 15 | 1.658065 |  |  | 0.7 | oak-350 | oak | 350 | 9.93 | 1.36 | 15.037 | 1.825
https://doi.org/10.1021/es903016y | Nguyen2010 | 1 | 8 | 10 | 20 | 15 | 1.816686 |  |  | 0.34 | oak-600 | oak | 600 | 7.77 | 1.47 | 15.093 | 2.1143
https://doi.org/10.1021/es903016y | Nguyen2010 | 1 | 9 | 20 | 30 | 25 | 1.084204 |  |  | 0.75 | corn-350 | corn | 350 | 17.08 | 1.13 | 15.121 | 2.2865
https://doi.org/10.1021/es903016y | Nguyen2010 | 1 | 10 | 20 | 30 | 25 | 1.175135 |  |  | 0.3986 | corn-600 | corn | 600 | 14.98 | 1.29 | 20.037 | 1.7407
https://doi.org/10.1021/es903016y | Nguyen2010 | 1 | 11 | 20 | 30 | 25 | 1.22445 |  |  | 0.7 | oak-350 | oak | 350 | 9.93 | 1.36 | 24.954 | 1.3183
https://doi.org/10.1021/es903016y | Nguyen2010 | 1 | 12 | 20 | 30 | 25 | 1.313638 |  |  | 0.34 | oak-600 | oak | 600 | 7.77 | 1.47 | 25.066 | 2.0009
https://doi.org/10.1021/es903016y | Nguyen2010 | 1 | 13 | 32.5 | 42.5 | 37.5 | 1.029998 |  |  | 0.75 | corn-350 | corn | 350 | 17.08 | 1.13 | 25.094 | 2.1537
https://doi.org/10.1021/es903016y | Nguyen2010 | 1 | 14 | 32.5 | 42.5 | 37.5 | 1.062013 |  |  | 0.3986 | corn-600 | corn | 600 | 14.98 | 1.29 | 25.235 | 1.0908
https://doi.org/10.1021/es903016y | Nguyen2010 | 1 | 15 | 32.5 | 42.5 | 37.5 | 1.089446 |  |  | 0.7 | oak-350 | oak | 350 | 9.93 | 1.36 | 35.011 | 2.0436
https://doi.org/10.1021/es903016y | Nguyen2010 | 1 | 16 | 32.5 | 42.5 | 37.5 | 1.147922 |  |  | 0.34 | oak-600 | oak | 600 | 7.77 | 1.47 | 37.399 | 1.1595
https://doi.org/10.1021/es903016y | Nguyen2010 | 1 | 17 | 47.5 | 57.5 | 52.5 | 1.008953 |  |  | 0.75 | corn-350 | corn | 350 | 17.08 | 1.13 | 37.652 | 0.984
https://doi.org/10.1021/es903016y | Nguyen2010 | 1 | 18 | 47.5 | 57.5 | 52.5 | 1.019736 |  |  | 0.3986 | corn-600 | corn | 600 | 14.98 | 1.29 | 52.485 | 1.0626
https://doi.org/10.1021/es903016y | Nguyen2010 | 1 | 19 | 47.5 | 57.5 | 52.5 | 1.033904 |  |  | 0.7 | oak-350 | oak | 350 | 9.93 | 1.36 | 52.541 | 0.9228
https://doi.org/10.1021/es903016y | Nguyen2010 | 1 | 20 | 47.5 | 57.5 | 52.5 | 1.071361 |  |  | 0.34 | oak-600 | oak | 600 | 7.77 | 1.47 | 59.986 | 1.5342
| Cheng2009 | 2 | 21 | 5 | 15 | 10 | 3.38 |  |  | 0.67 | hardwood charcoal | hardwood charcoal | na | 2.32 | 1.4
| Zimmermann2013 | 3 | 22 | 15 | 25 | 20 | 1.73 |  |  | 0.29 | fire char | fire char | na | 1.5 | 1.73
| Zimmermann2013 | 3 | 23 | 55 | 65 | 60 | 1.53 |  |  | 0.29 | fire char | fire char | na | 1.5 | 1.73
| Fang2017 | 4 | 24 | 10 | 20 | 15 | 2.26 |  |  | 0.3704163 | wood-550 | wood | 550 | na | 2.2
| Fang2017 | 4 | 25 | 10 | 20 | 15 | 2.11 |  |  | 0.4910659 | leaf-550 | leaf | 550 | na | 2.06
| Fang2017 | 4 | 26 | 10 | 20 | 15 | 2.15 |  |  | 0.5488152 | poultry-550 | poultry | 550 | na | 2.095
| Fang2017 | 4 | 27 | 20 | 30 | 25 | 2.14 |  |  | 0.3704163 | wood-550 | wood | 550 | na | 2.2
| Fang2017 | 4 | 28 | 20 | 30 | 25 | 2.01 |  |  | 0.4910659 | leaf-550 | leaf | 550 | na | 2.06
| Fang2017 | 4 | 29 | 20 | 30 | 25 | 2.04 |  |  | 0.5488152 | poultry-550 | poultry | 550 | na | 2.095
| Fang2017 | 4 | 30 | 30 | 40 | 35 | 2.04 |  |  | 0.3704163 | wood-550 | wood | 550 | na | 2.2
| Fang2017 | 4 | 31 | 30 | 40 | 35 | 1.92 |  |  | 0.4910659 | leaf-550 | leaf | 550 | na | 2.06
| Fang2017 | 4 | 32 | 30 | 40 | 35 | 1.95 |  |  | 0.5488152 | poultry-550 | poultry | 550 | na | 2.095

## Nguyen2010
https://doi.org/10.1021/es903016y
TABLE S3. Remaining C (%) of 24 cross combinations after a 1-year incubation. | [5 empty] | Table S5. O/C ratios of 24 cross combinations after 1-year incubation |  | TABLE S1. Initial properties of BC materials | [7 empty] | TABLE S2. Parameters of the fitted model, f =Y +ae−bT 0 , of remaining C as a function of incubation temperature, shown in main manuscript Figs. 3A and B
Incubation temperature (°C) | Feedstock | Pyrolysis temperature (°C) | Remaining C (%) | Remaining Carbon StDev | [elias] Average annual decay rate (%/day) | O/C after 1 year | O/C after 1 year StDev | O/C initial | H/C initial | C | N | O | H | pH in 1:20 w:v water | CECp mmole(+)kg-1C | Feedstock | Pyrolysis temperature (°C) | Y0 | a | b | R2 | P
4 | corn | 350 | 90.1 | 4.8 | 0.02712329 | 0.4 | 0.07 | 0.37 | 0.07 | 67.5 | 0.9 | 25.1 | 4.74 | 5.88 | 610 | overall mean | overall mean | 82.67 | 16.27 | 0.061 | 0.99 | 0.008
10 | corn | 350 | 84.5 | 2.95 | 0.04246575 | 0.41 | 0.08 | 0.37 | 0.07 | 67.5 | 0.9 | 25.1 | 4.74 | 5.88 | 610 | corn | 350 | 80.26 | 12.63 | 0.078 | 0.94 | 0.05
20 | corn | 350 | 85 | 6.83 | 0.04109589 | 0.43 | 0.03 | 0.37 | 0.07 | 67.5 | 0.9 | 25.1 | 4.74 | 5.88 | 610 | corn | 600 | 79.86 | 21.35 | 0.071 | 0.9 | 0.031
30 | corn | 350 | 80.1 | 4.99 | 0.05452055 | 0.48 | 0.15 | 0.37 | 0.07 | 67.5 | 0.9 | 25.1 | 4.74 | 5.88 | 610 | oak | 350 | 84.94 | 16.04 | 0.057 | 0.87 | 0.048
45 | corn | 350 | 81.6 | 2.42 | 0.05041096 | 0.48 | 0.12 | 0.37 | 0.07 | 67.5 | 0.9 | 25.1 | 4.74 | 5.88 | 610 | oak | 600 | 84.15 | 16.57 | 0.036 | 0.9 | 0.03
60 | corn | 350 | 79.8 | 3.86 | 0.05534247 | 0.52 | 0.08 | 0.37 | 0.07 | 67.5 | 0.9 | 25.1 | 4.74 | 5.88 | 610
4 | corn | 600 | 94.6 | 7.61 | 0.01479452 | 0.19 | 0.06 | 0.21 | 0.03 | 79 | 0.92 | 16.3 | 2.52 | 6.71 | 215
10 | corn | 600 | 93.5 | 5.76 | 0.01780822 | 0.22 | 0.05 | 0.21 | 0.03 | 79 | 0.92 | 16.3 | 2.52 | 6.71 | 215
20 | corn | 600 | 82.6 | 4.67 | 0.04767123 | 0.23 | 0.09 | 0.21 | 0.03 | 79 | 0.92 | 16.3 | 2.52 | 6.71 | 215
30 | corn | 600 | 82.6 | 1.77 | 0.04767123 | 0.27 | 0.1 | 0.21 | 0.03 | 79 | 0.92 | 16.3 | 2.52 | 6.71 | 215
45 | corn | 600 | 79.6 | 3.62 | 0.05589041 | 0.27 | 0.08 | 0.21 | 0.03 | 79 | 0.92 | 16.3 | 2.52 | 6.71 | 215
60 | corn | 600 | 81.6 | 5.42 | 0.05041096 | 0.26 | 0.05 | 0.21 | 0.03 | 79 | 0.92 | 16.3 | 2.52 | 6.71 | 215
4 | oak | 350 | 96.7 | 3.29 | 0.009041096 | 0.25 | 0.05 | 0.26 | 0.06 | 75.9 | 0.1 | 19.6 | 4.27 | 4.84 | 131
10 | oak | 350 | 96.4 | 3.89 | 0.009863014 | 0.25 | 0.05 | 0.26 | 0.06 | 75.9 | 0.1 | 19.6 | 4.27 | 4.84 | 131
20 | oak | 350 | 89 | 4 | 0.03013699 | 0.32 | 0.08 | 0.26 | 0.06 | 75.9 | 0.1 | 19.6 | 4.27 | 4.84 | 131
30 | oak | 350 | 86.2 | 5.94 | 0.03780822 | 0.34 | 0.07 | 0.26 | 0.06 | 75.9 | 0.1 | 19.6 | 4.27 | 4.84 | 131
45 | oak | 350 | 88.6 | 7.5 | 0.03123288 | 0.35 | 0.1 | 0.26 | 0.06 | 75.9 | 0.1 | 19.6 | 4.27 | 4.84 | 131
60 | oak | 350 | 84.6 | 5.87 | 0.04219178 | 0.39 | 0.1 | 0.26 | 0.06 | 75.9 | 0.1 | 19.6 | 4.27 | 4.84 | 131
4 | oak | 600 | 99.2 | 0.81 | 0.002191781 | 0.11 | 0.04 | 0.1 | 0.02 | 88.4 | 0.12 | 9 | 2.13 | 4.91 | 89
10 | oak | 600 | 94.7 | 2.92 | 0.01452055 | 0.12 | 0.04 | 0.1 | 0.02 | 88.4 | 0.12 | 9 | 2.13 | 4.91 | 89
20 | oak | 600 | 91 | 6.3 | 0.02465753 | 0.14 | 0.03 | 0.1 | 0.02 | 88.4 | 0.12 | 9 | 2.13 | 4.91 | 89
30 | oak | 600 | 92.5 | 6.41 | 0.02054795 | 0.16 | 0.08 | 0.1 | 0.02 | 88.4 | 0.12 | 9 | 2.13 | 4.91 | 89
45 | oak | 600 | 85.8 | 6.32 | 0.03890411 | 0.16 | 0.09 | 0.1 | 0.02 | 88.4 | 0.12 | 9 | 2.13 | 4.91 | 89
60 | oak | 600 | 86.4 | 4.23 | 0.03726027 | 0.17 | 0.05 | 0.1 | 0.02 | 88.4 | 0.12 | 9 | 2.13 | 4.91 | 89