## IPCC sample set
[18 empty] | (fperm fraction) | (in %) | fraction remaining after 100 years
|  |  | Corg | H | N | Ash (ASTM) | O | C | H | O | C+O+H | C | H | O | O/C ratio | H/Corg |  | All | All | Temperature Categories |  |  | H/Corg categories
ID_Lehmann2021 | reference | feedstock | weight % | weight % | weight % | weight % | weight % | mol/g | mol/g | mol/g | mol/g | mol/mol(C+O+H) | mol/mol(C+O+H) | mol/mol(C+O+H) | mol/mol | mol/mol | temp | (at 14.9C) | (at 14.9C) | <450 | 450-600 | >600 | <0.5 |  | unknown feedstock or pyrolysis temperaures
L1 | Budai et al 2016 BFS 52 | Corn cob | 83.2 | 2.1 | 1.4 | 7.3 | 8.7 | 69.2756 | 20.8354 | 5.4375 | 95.5485 | 0.7250308 | 0.218061 | 0.05690827 | 0.07849084 | 0.3008 | 580 | 0.6524954 | 65.24954 |  | 0.6524954 |  | 65.24954
L2 | Budai et al 2016 BFS 52 | Corn cob | 74.2 | 4.6 | 0.6 | 2.5 | 23.3 | 61.78185 | 45.63945 | 14.5625 | 121.9838 | 0.5064759 | 0.3741435 | 0.1193806 | 0.2357084 | 0.7387 | 369 | 0.8066528 | 80.66528 | 0.8066528
L3 | Budai et al 2016 BFS 52 | Corn cob | 78.8 | 3.9 | 0.5 | 3.2 | 17.6 | 65.61199 | 38.69431 | 11 | 115.3063 | 0.5690234 | 0.3355785 | 0.09539808 | 0.1676523 | 0.5897 | 416 | 0.6775119 | 67.75119 | 0.6775119
L4 | Budai et al 2016 BFS 52 | Corn cob | 86.8 | 2.7 | 0.8 | 3.4 | 9 | 72.27311 | 26.78837 | 5.625 | 104.6865 | 0.6903767 | 0.2558914 | 0.05373187 | 0.07782978 | 0.3707 | 562 | 0.7389893 | 73.89893 |  | 0.7389893 |  | 73.89893
L5 | Budai et al 2016 BFS 52 | Corn cob | 91.5 | 1 | 1 | 4.5 | 4.6 | 76.18651 | 9.921619 | 2.875 | 88.98313 | 0.8561905 | 0.1115 | 0.03230949 | 0.03773634 | 0.1302 | 796 | 0.6669781 | 66.69781 |  |  | 0.6669781 | 66.69781
L6 | Budai et al 2016 BFS 52 | Miscanthus | 46.1 | 5.4 | 0.3 | 9 | 40.1 | 38.38468 | 53.57674 | 25.0625 | 117.0239 | 0.3280071 | 0.4578273 | 0.2141656 | 0.6529298 | 1.3958 | 235 | 5.478545e-06 | 0.0005478545 | 5.478545e-06
L7 | Budai et al 2016 BFS 52 | Miscanthus | 66.6 | 4.5 | 0.4 | 8.6 | 22.3 | 55.45379 | 44.64729 | 13.9375 | 114.0386 | 0.4862722 | 0.3915104 | 0.1222174 | 0.2513354 | 0.8051 | 369 | 0.9820602 | 98.20602 | 0.9820602
L8 | Budai et al 2016 BFS 52 | Miscanthus | 73.6 | 3.3 | 0.4 | 11.1 | 12.8 | 61.28226 | 32.74134 | 8 | 102.0236 | 0.6006675 | 0.3209193 | 0.07841322 | 0.1305435 | 0.5343 | 416 | 0.6271151 | 62.71151 | 0.6271151
L9 | Budai et al 2016 BFS 52 | Miscanthus | 64.5 | 2.4 | 0.4 | 13.3 | 9.7 | 53.70525 | 23.81189 | 6.0625 | 83.57963 | 0.6425638 | 0.2849006 | 0.07253562 | 0.1128847 | 0.4434 | 503 | 0.8797765 | 87.97765 |  | 0.8797765 |  | 87.97765
L10 | Budai et al 2016 BFS 52 | Miscanthus | 71.9 | 2 | 0.5 | 13.6 | 5.5 | 59.86678 | 19.84324 | 3.4375 | 83.14752 | 0.7200068 | 0.238651 | 0.04134219 | 0.05741916 | 0.3315 | 600 | 0.7641929 | 76.41929 |  | 0.7641929 |  | 76.41929
L11 | Budai et al 2016 BFS 52 | Miscanthus | 75.6 | 1.5 | 0.6 | 15.9 | 5 | 62.94754 | 14.88243 | 3.125 | 80.95497 | 0.7775624 | 0.1838359 | 0.03860171 | 0.04964451 | 0.2364 | 682 | 0.8039917 | 80.39917 |  |  | 0.8039917 | 80.39917
L12 | Dharmakeerthi et al 2015 SBB | mango wood | 71.7 | 1.314024 | 0.26 | 8 | 18.72598 | 59.70025 | 13.03724 | 11.70374 | 84.44123 | 0.7070036 | 0.1543943 | 0.1386021 | 0.1960416 | 0.26 | 500 | 0.7848407 | 78.48407 |  | 0.7848407 |  | 78.48407 | Cheng et al 2008 | 0.9278304
L13 | Dharmakeerthi et al 2015 SBB | mango wood | 71.7 | 1.314024 | 0.26 | 8 | 18.72598 | 59.70025 | 13.03724 | 11.70374 | 84.44123 | 0.7070036 | 0.1543943 | 0.1386021 | 0.1960416 | 0.26 | 500 | 0.7574259 | 75.74259 |  | 0.7574259 |  | 75.74259 | Liang et al 2008 | 0.9755214
L14 | Fang et al 2014 EJSS and AEE | Eucalyptus wood 450C | 67.4 | 2.945522 | 0.52 | 3 | 26.13448 | 56.1199 | 29.22434 | 16.33405 | 101.6783 | 0.5519359 | 0.2874197 | 0.1606444 | 0.2910563 | 0.62 | 400 | 0.7324481 | 73.24481 | 0.7324481 |  |  |  | Lehmann et al 2008 | 0.9259611
L15 | Fang et al 2014 | Eucalyptus wood 550C | 73.19 | 2.527892 | 0.62 | 7 | 16.66211 | 60.94088 | 25.08078 | 10.41382 | 96.43548 | 0.6319343 | 0.2600783 | 0.1079874 | 0.1708839 | 0.49 | 550 | 0.7915662 | 79.15662 |  | 0.7915662 |  | 79.15662 | Lehmann et al 2008 | 0.9622687
L16 | Fang et al 2014 | Eucalyptus wood 450C | 67.4 | 2.945522 | 0.52 | 3 | 26.13448 | 56.1199 | 29.22434 | 16.33405 | 101.6783 | 0.5519359 | 0.2874197 | 0.1606444 | 0.2910563 | 0.62 | 400 | 0.6836248 | 68.36248 | 0.6836248 |  |  |  | Preston and Schmidt, 2006, calculated after Gavin et al, 2003 | 0.9850145
L17 | Fang et al 2014 | Eucalyptus wood 550C | 73.19 | 2.527892 | 0.62 | 7 | 16.66211 | 60.94088 | 25.08078 | 10.41382 | 96.43548 | 0.6319343 | 0.2600783 | 0.1079874 | 0.1708839 | 0.49 | 550 | 0.8755787 | 87.55787 |  | 0.8755787 |  | 87.55787 | Nguyen et al 2008 | 1.018848e-05
L18 | Fang et al 2014 | Eucalyptus wood 450C | 67.4 | 2.945522 | 0.52 | 3 | 26.13448 | 56.1199 | 29.22434 | 16.33405 | 101.6783 | 0.5519359 | 0.2874197 | 0.1606444 | 0.2910563 | 0.62 | 400 | 0.7087375 | 70.87375 | 0.7087375 |  |  |  | Lutfalla et al 2017 | 0.1836148
L19 | Fang et al 2014 | Eucalyptus wood 550C | 73.19 | 2.527892 | 0.62 | 7 | 16.66211 | 60.94088 | 25.08078 | 10.41382 | 96.43548 | 0.6319343 | 0.2600783 | 0.1079874 | 0.1708839 | 0.49 | 550 | 0.8696347 | 86.96347 |  | 0.8696347 |  | 86.96347 | Lutfalla et al 2018 | 0.2682625
L20 | Fang et al 2014 | Eucalyptus wood 450C | 67.4 | 2.945522 | 0.52 | 3 | 26.13448 | 56.1199 | 29.22434 | 16.33405 | 101.6783 | 0.5519359 | 0.2874197 | 0.1606444 | 0.2910563 | 0.62 | 400 | 0.6908191 | 69.08191 | 0.6908191 |  |  |  | Lutfalla et al 2019 | 0.5790027
L21 | Fang et al 2014 | Eucalyptus wood 550C | 73.19 | 2.527892 | 0.62 | 7 | 16.66211 | 60.94088 | 25.08078 | 10.41382 | 96.43548 | 0.6319343 | 0.2600783 | 0.1079874 | 0.1708839 | 0.49 | 550 | 0.836578 | 83.6578 |  | 0.836578 |  | 83.6578 | Lutfalla et al 2020 | 0.5533769
L22 | Fang et al 2014 | Eucalyptus wood 450C | 67.4 | 2.945522 | 0.52 | 3 | 26.13448 | 56.1199 | 29.22434 | 16.33405 | 101.6783 | 0.5519359 | 0.2874197 | 0.1606444 | 0.2910563 | 0.62 | 400 | 0.5625797 | 56.25797 | 0.5625797 |  |  |  | Lutfalla et al 2021 | 0.09246248
L23 | Fang et al 2014 | Eucalyptus wood 550C | 73.19 | 2.527892 | 0.62 | 7 | 16.66211 | 60.94088 | 25.08078 | 10.41382 | 96.43548 | 0.6319343 | 0.2600783 | 0.1079874 | 0.1708839 | 0.49 | 550 | 0.8701383 | 87.01383 |  | 0.8701383 |  | 87.01383 | Lutfalla et al 2022 | 0.2682625
L24 | Fang et al 2014 | Eucalyptus wood 450C | 67.4 | 2.945522 | 0.52 | 3 | 26.13448 | 56.1199 | 29.22434 | 16.33405 | 101.6783 | 0.5519359 | 0.2874197 | 0.1606444 | 0.2910563 | 0.62 | 400 | 0.3923191 | 39.23191 | 0.3923191 |  |  |  | Lutfalla et al 2023 | 0.5790027
L25 | Fang et al 2014 | Eucalyptus wood 550C | 73.19 | 2.527892 | 0.62 | 7 | 16.66211 | 60.94088 | 25.08078 | 10.41382 | 96.43548 | 0.6319343 | 0.2600783 | 0.1079874 | 0.1708839 | 0.49 | 550 | 0.7212497 | 72.12497 |  | 0.7212497 |  | 72.12497 | Lutfalla et al 2024 | 0.5719754
L26 | Fang et al 2014 | Eucalyptus wood 450C | 67.4 | 2.945522 | 0.52 | 3 | 26.13448 | 56.1199 | 29.22434 | 16.33405 | 101.6783 | 0.5519359 | 0.2874197 | 0.1606444 | 0.2910563 | 0.62 | 400 | 0.5786781 | 57.86781 | 0.5786781 |  |  |  | Lutfalla et al 2025 | 0.6266985
L27 | Fang et al 2014 | Eucalyptus wood 550C | 73.19 | 2.527892 | 0.62 | 7 | 16.66211 | 60.94088 | 25.08078 | 10.41382 | 96.43548 | 0.6319343 | 0.2600783 | 0.1079874 | 0.1708839 | 0.49 | 550 | 0.7357337 | 73.57337 |  | 0.7357337 |  | 73.57337 | Lutfalla et al 2026 | 0.3893034
L28 | Fang et al 2014 | Eucalyptus wood 450C | 67.4 | 2.945522 | 0.52 | 3 | 26.13448 | 56.1199 | 29.22434 | 16.33405 | 101.6783 | 0.5519359 | 0.2874197 | 0.1606444 | 0.2910563 | 0.62 | 400 | 0.2698397 | 26.98397 | 0.2698397 |  |  |  | Lutfalla et al 2027 | 0.2865048
L29 | Fang et al 2014 | Eucalyptus wood 550C | 73.19 | 2.527892 | 0.62 | 7 | 16.66211 | 60.94088 | 25.08078 | 10.41382 | 96.43548 | 0.6319343 | 0.2600783 | 0.1079874 | 0.1708839 | 0.49 | 550 | 0.6325682 | 63.25682 |  | 0.6325682 |  | 63.25682 | Lutfalla et al 2028 | 0.4920279
L30 | Fang et al 2019 EJSS 70 | Eucalyptus saligna wood | 67.4 | 2.945522 | 0.52 | 3 | 26.13448 | 56.1199 | 29.22434 | 16.33405 | 101.6783 | 0.5519359 | 0.2874197 | 0.1606444 | 0.2910563 | 0.62 | 450 | 0.8853833 | 88.53833 |  | 0.8853833
L31 | Fang et al 2019 EJSS 70 | Eucalyptus saligna wood | 67.4 | 2.945522 | 0.52 | 3 | 26.13448 | 56.1199 | 29.22434 | 16.33405 | 101.6783 | 0.5519359 | 0.2874197 | 0.1606444 | 0.2910563 | 0.62 | 450 | 0.7755829 | 77.55829 |  | 0.7755829
L32 | Fang et al 2019 EJSS 70 | Eucalyptus saligna wood | 67.4 | 2.945522 | 0.52 | 3 | 26.13448 | 56.1199 | 29.22434 | 16.33405 | 101.6783 | 0.5519359 | 0.2874197 | 0.1606444 | 0.2910563 | 0.62 | 450 | 0.7735844 | 77.35844 |  | 0.7735844
L33 | Fang et al 2019 EJSS 70 | Eucalyptus saligna wood | 67.4 | 2.945522 | 0.52 | 3 | 26.13448 | 56.1199 | 29.22434 | 16.33405 | 101.6783 | 0.5519359 | 0.2874197 | 0.1606444 | 0.2910563 | 0.62 | 450 | 0.7672052 | 76.72052 |  | 0.7672052
L34 | Fang et al 2019 EJSS 70 | Eucalyptus saligna wood | 73.19 | 2.527892 | 0.62 | 7 | 16.66211 | 60.94088 | 25.08078 | 10.41382 | 96.43548 | 0.6319343 | 0.2600783 | 0.1079874 | 0.1708839 | 0.49 | 550 | 0.9173506 | 91.73506 |  | 0.9173506 |  | 91.73506
L35 | Fang et al 2019 EJSS 70 | Eucalyptus saligna wood | 73.19 | 2.527892 | 0.62 | 7 | 16.66211 | 60.94088 | 25.08078 | 10.41382 | 96.43548 | 0.6319343 | 0.2600783 | 0.1079874 | 0.1708839 | 0.49 | 550 | 0.8806121 | 88.06121 |  | 0.8806121 |  | 88.06121
L36 | Fang et al 2019 EJSS 70 | Eucalyptus saligna wood | 73.19 | 2.527892 | 0.62 | 7 | 16.66211 | 60.94088 | 25.08078 | 10.41382 | 96.43548 | 0.6319343 | 0.2600783 | 0.1079874 | 0.1708839 | 0.49 | 550 | 0.869266 | 86.9266 |  | 0.869266 |  | 86.9266
L37 | Fang et al 2019 EJSS 70 | Eucalyptus saligna wood | 73.19 | 2.527892 | 0.62 | 7 | 16.66211 | 60.94088 | 25.08078 | 10.41382 | 96.43548 | 0.6319343 | 0.2600783 | 0.1079874 | 0.1708839 | 0.49 | 550 | 0.863219 | 86.3219 |  | 0.863219 |  | 86.3219
L38 | Herath et al 2014 GCB Bioenergy | corn stover, 350C, 36°C min | 63.5 | 3.77 | 0.71 | 9.8 | 22.22 | 52.87261 | 37.4045 | 13.8875 | 104.1646 | 0.507587 | 0.3590903 | 0.1333226 | 0.2626596 | 0.68 | 350 | 0.131471 | 13.1471 | 0.131471 |  |  |  | Hammes et al 2008 | 0.7108478
L39 | Herath et al 2014 GCB Bioenergy | corn stover., 550C, 51 °C min | 71.7 | 2.92 | 0.76 | 11.5 | 13.12 | 59.70025 | 28.97113 | 8.2 | 96.87138 | 0.6162837 | 0.299068 | 0.08464833 | 0.1373529 | 0.47 | 550 | 0.349905 | 34.9905 |  | 0.349905 |  | 34.9905 | Vasilyeva et al 2011 | 0.8935986
L40 | Herath et al 2014 GCB Bioenergy | corn stover, 350C, 36°C min | 63.5 | 3.77 | 0.71 | 9.8 | 22.22 | 52.87261 | 37.4045 | 13.8875 | 104.1646 | 0.507587 | 0.3590903 | 0.1333226 | 0.2626596 | 0.68 | 350 | 0.3276567 | 32.76567 | 0.3276567
L41 | Herath et al 2014 GCB Bioenergy | corn stover., 550C, 51 °C min | 71.7 | 2.92 | 0.76 | 11.5 | 13.12 | 59.70025 | 28.97113 | 8.2 | 96.87138 | 0.6162837 | 0.299068 | 0.08464833 | 0.1373529 | 0.47 | 550 | 0.3228025 | 32.28025 |  | 0.3228025 |  | 32.28025
L42 | Kuzyakov et al 2014 | Lolium Perenne | 55 |  | 2.5 |  |  | 45.79517 | [8 empty] | 400
L43 | Liu et al 2020 Science of the Total Environment 718 137390 | wheat straw | 50.5 | 5.81 | 2.46 | 8.74 | 33.8 | 42.04829 | 57.64461 | 21.125 | 120.8179 | 0.3480303 | 0.4771198 | 0.1748499 | 0.5023985 | 1.370914 | 200 | 0.02058805 | 2.058805 | 0.02058805
L44 | Liu et al 2020 Science of the Total Environment 718 137391 | wheat straw | 64.5 | 4.51 | 3.3 | 14.3 | 20 | 53.70525 | 44.7465 | 12.5 | 110.9517 | 0.4840415 | 0.403297 | 0.1126616 | 0.2327519 | 0.8331868 | 300 | 0.402831 | 40.2831 | 0.402831
L45 | Liu et al 2020 Science of the Total Environment 718 137392 | wheat straw | 62.3 | 4.27 | 2.82 | 20.8 | 19.5 | 51.87344 | 42.36531 | 12.1875 | 106.4263 | 0.4874121 | 0.398072 | 0.1145159 | 0.2349468 | 0.8167053 | 300 | 0.4735158 | 47.35158 | 0.4735158 | 0.4735158
L46 | Liu et al 2020 Science of the Total Environment 718 137393 | wheat straw | 65.7 | 2.73 | 2.53 | 20.7 | 9.62 | 54.70441 | 27.08602 | 6.0125 | 87.80293 | 0.6230363 | 0.3084865 | 0.06847721 | 0.1099089 | 0.4951341 | 500 | 0.7213949 | 72.13949 |  | 0.7213949
L47 | Liu et al 2020 Science of the Total Environment 718 137394 | wheat straw | 59.4 | 2.63 | 2.27 | 20.8 | 10 | 49.45878 | 26.09386 | 6.25 | 81.80264 | 0.6046111 | 0.3189855 | 0.0764034 | 0.1263678 | 0.5275879 | 500 | 0.7378375 | 73.78375 |  | 0.7378375
L48 | Major et al 2010 |  | 67.6 | 1.372302 | 0.29 | 10.4 |  | 56.28643 | 13.61546 | 7.97781 | 77.8797 | 0.7227356 | 0.1748268 | 0.1024376 | 0.16875 | 0.288 | 500 | 0.8276138 | 82.76138 |  | 0.8276138 |  | 82.76138
L49 | Singh BP et al 2015 PlosONE | Eucalyptus saligna wood | 66.79 | 0.13 | 1.04 | 3 | 29.04 | 55.61199 | 29.42695 | 18.15 | 103.1889 | 0.5389337 | 0.2851754 | 0.175891 | 0.3263685 | 0.63 | 450 | 0.2867119 | 28.67119 |  | 0.2867119
L50 | Singh BP et al 2015 PlosONE | Eucalyptus saligna wood | 66.79 | 0.13 | 1.04 | 3 | 29.04 | 55.61199 | 29.42695 | 18.15 | 103.1889 | 0.5389337 | 0.2851754 | 0.175891 | 0.3263685 | 0.63 | 450 | 0.1020178 | 10.20178 |  | 0.1020178
L51 | Singh BP et al 2015 PlosONE | Eucalyptus saligna wood | 66.79 | 0.13 | 1.04 | 3 | 29.04 | 55.61199 | 29.42695 | 18.15 | 103.1889 | 0.5389337 | 0.2851754 | 0.175891 | 0.3263685 | 0.63 | 450 | 0.0140404 | 1.40404 |  | 0.0140404
L52 | Singh | Eucalyptus wood 400 | 69.4 | 2.621148 | 2.1 | 3.7 | 22.17885 | 57.78518 | 26.00603 | 13.86178 | 97.653 | 0.59174 | 0.2663107 | 0.1419494 | 0.2398847 | 0.5358231 | 400 | 0.7916121 | 79.16121 | 0.7916121
L53 | Singh | Eucalyptus wood 550 | 79.22 | 2.068405 | 2.3 | 5.5 | 10.9116 | 65.9617 | 20.52192 | 6.819747 | 93.30337 | 0.7069594 | 0.2199484 | 0.07309218 | 0.1033895 | 0.3704163 | 550 | 0.9360064 | 93.60064 |  | 0.9360064 |  | 93.60064
L54 | Singh | Eucalyptus wood 400 | 69.74 | 2.857134 | 2.1 | 3.5 | 21.80287 | 58.06828 | 28.34739 | 13.62679 | 100.0425 | 0.5804363 | 0.2833536 | 0.1362101 | 0.2346684 | 0.5812166 | 400 | 0.7762781 | 77.62781 | 0.7762781
L55 | Singh | Eucalyptus wood 550 | 83.61 | 2.214342 | 2.6 | 3.3 | 8.275658 | 69.61699 | 21.96986 | 5.172286 | 96.75913 | 0.7194875 | 0.2270572 | 0.05345528 | 0.07429633 | 0.37573 | 550 | 0.9385366 | 93.85366 |  | 0.9385366 |  | 93.85366
L56 | Singh | Eucalyptus leaves 400 | 66.28 | 3.094368 | 1.64 | 4 | 24.98563 | 55.18734 | 30.70114 | 15.61602 | 101.5045 | 0.5436935 | 0.3024609 | 0.1538456 | 0.2829638 | 0.6623367 | 400 | 0.7367852 | 73.67852 | 0.7367852
L57 | Singh | Eucalyptus leaves 550 | 71.98 | 2.491508 | 1.7 | 9.2 | 14.62849 | 59.93339 | 24.71979 | 9.142808 | 93.79599 | 0.638976 | 0.2635485 | 0.09747546 | 0.1525495 | 0.4910659 | 550 | 0.865765 | 86.5765 |  | 0.865765 |  | 86.5765
L58 | Singh | Papermill sludge 550 | 31.59 | 1.454613 | 2.1 | 47.5 | 17.35539 | 26.30308 | 14.43212 | 10.84712 | 51.58232 | 0.5099244 | 0.2797881 | 0.2102875 | 0.4123896 | 0.6532618 | 550 | 0.4280319 | 42.80319 |  | 0.4280319
L59 | Singh | Poultry litter 400 | 43.11 | 2.764208 | 5.18 | 34.6 | 14.34579 | 35.89509 | 27.42542 | 8.96612 | 72.28663 | 0.4965661 | 0.3793982 | 0.1240357 | 0.2497868 | 0.9096662 | 400 | 0.5147032 | 51.47032 | 0.5147032
L60 | Singh | Poultry litter 550 | 41.32 | 1.598443 | 3.79 | 44.4 | 8.891557 | 34.40466 | 15.85914 | 5.557223 | 55.82103 | 0.6163388 | 0.2841069 | 0.0995543 | 0.1615253 | 0.5488152 | 550 | 0.7703913 | 77.03913 |  | 0.7703913
L61 | Singh | Cow manure 400 | 17.5 | 1.345427 | 1.35 | 70.4 | 9.404573 | 14.57119 | 13.34882 | 5.877858 | 33.79787 | 0.4311275 | 0.3949604 | 0.1739121 | 0.403389 | 1.090716 | 400 | 0.4004635 | 40.04635 | 0.4004635
L62 | Singh | Cow manure 550 | 16.53 | 0.8391961 | 1.14 | 75.7 | 5.790804 | 13.76353 | 8.326184 | 3.619252 | 25.70897 | 0.5353591 | 0.323863 | 0.1407778 | 0.2629596 | 0.7202445 | 550 | 0.816989 | 81.6989 |  | 0.816989
L63 | Wu et al. 2016 AEE | Rice straw | 61.02 | 1.84 | 2.29 | 27.42 | 34.85 | 50.80766 | 18.25578 | 21.78125 | 90.84469 | 0.5592805 | 0.2009559 | 0.2397636 | 0.4287001 | 0.3593116 | 500 | 0.9197943 | 91.97943 |  | 0.9197943 |  | 91.97943
L64 | Wu et al. 2016 AEE | Rice straw | 61.02 | 1.84 | 2.29 | 27.42 | 34.85 | 50.80766 | 18.25578 | 21.78125 | 90.84469 | 0.5592805 | 0.2009559 | 0.2397636 | 0.4287001 | 0.3593116 | 500 | 0.9738444 | 97.38444 |  | 0.9738444 |  | 97.38444
L65 | Wu et al. 2016 AEE | Rice straw | 61.02 | 1.84 | 2.29 | 27.42 | 34.85 | 50.80766 | 18.25578 | 21.78125 | 90.84469 | 0.5592805 | 0.2009559 | 0.2397636 | 0.4287001 | 0.3593116 | 500 | 0.9624653 | 96.24653 |  | 0.9624653 |  | 96.24653
L66 | Wu et al. 2016 AEE | Rice straw | 61.02 | 1.84 | 2.29 | 27.42 | 34.85 | 50.80766 | 18.25578 | 21.78125 | 90.84469 | 0.5592805 | 0.2009559 | 0.2397636 | 0.4287001 | 0.3593116 | 500 | 0.9288074 | 92.88074 |  | 0.9288074 |  | 92.88074
L67 | Wu et al. 2016 AEE | Rice straw | 61.02 | 1.84 | 2.29 | 27.42 | 34.85 | 50.80766 | 18.25578 | 21.78125 | 90.84469 | 0.5592805 | 0.2009559 | 0.2397636 | 0.4287001 | 0.3593116 | 500 | 0.891027 | 89.1027 |  | 0.891027 |  | 89.1027
L68 | Zimmerman and Gao, 2013 | grass | 58.6 | 3.80424 |  | 13.2 | 35.4 | 48.79267 | 37.74422 | 22.125 | 108.6619 | 0.4490321 | 0.3473547 | 0.2036132 | 0.4534492 | 0.921 | 400 | 0.5213035 | 52.13035 | 0.5213035
L69 | Zimmerman and Gao, 2013 | grass | 55 | 2.469521 |  | 24.8 | 40.6 | 45.79517 | 24.50165 | 25.375 | 95.67182 | 0.4786694 | 0.256101 | 0.2652296 | 0.5540977 | 0.637 | 525 | 0.7692447 | 76.92447 |  | 0.7692447
L70 | Zimmerman and Gao, 2013 | grass | 63.8 | 2.423109 |  | 15.9 | 31.8 | 53.1224 | 24.04117 | 19.875 | 97.03856 | 0.5474359 | 0.2477486 | 0.2048155 | 0.374136 | 0.5388174 | 650 | 0.9469858 | 94.69858 |  |  | 0.9469858
L71 | Zimmerman and Gao, 2013 | oak | 69.6 | 3.502822 |  | 2.6 | 46.9 | 57.95171 | 34.75367 | 29.3125 | 122.0179 | 0.4749444 | 0.2848244 | 0.2402312 | 0.5058091 | 0.714 | 400 | 0.6480315 | 64.80315 | 0.6480315
L72 | Zimmerman and Gao, 2013 | oak | 75.1 | 2.408585 |  | 6.8 | 25.9 | 62.53122 | 23.89706 | 16.1875 | 102.6158 | 0.6093724 | 0.232879 | 0.1577486 | 0.2588707 | 0.455 | 525 | 0.8160315 | 81.60315 |  | 0.8160315 |  | 81.60315
L73 | Zimmerman and Gao, 2013 | oak | 78.8 | 2.323614 |  | 3.7 | 18.2 | 65.61199 | 23.05401 | 11.375 | 100.041 | 0.655851 | 0.2304456 | 0.1137034 | 0.1733677 | 0.4183377 | 650 | 0.8566678 | 85.66678 |  |  | 0.8566678 | 85.66678
L74 | Zimmerman and Gao, 2013 | oak | 77.3 | 1.909633 |  | 7.4 | 20.1 | 64.36303 | 18.94665 | 12.5625 | 95.87218 | 0.6713421 | 0.1976241 | 0.1310338 | 0.1951819 | 0.3504771 | 650 | 0.9118273 | 91.18273 |  |  | 0.9118273 | 91.18273
L75 | Zimmerman, 2010 | cedar | 77.6 | 3.391283 |  | 0.4 | 17.9 | 64.61282 | 33.64702 | 11.1875 | 109.4473 | 0.5903553 | 0.3074266 | 0.1022181 | 0.1731467 | 0.62 | 400 | 0.6477618 | 64.77618 | 0.6477618
L76 | Zimmerman, 2010 | cedar | 85.4 | 3.551571 |  | 1.3 | 11.3 | 71.10741 | 35.23734 | 7.0625 | 113.4072 | 0.6270094 | 0.310715 | 0.06227556 | 0.09932157 | 0.59 | 525 | 0.5710179 | 57.10179 |  | 0.5710179
L77 | Zimmerman, 2010 | cedar | 84.2 | 2.552062 |  | 1 | 11.4 | 70.10824 | 25.32059 | 7.125 | 102.5538 | 0.6836239 | 0.2469004 | 0.06947571 | 0.1016286 | 0.43 | 650 | 0.7911785 | 79.11785 |  |  | 0.7911785 | 79.11785
L78 | Zimmerman, 2010 | bubinga | 78.6 | 3.102567 |  | 1.8 | 17.6 | 65.44546 | 30.78249 | 11 | 107.228 | 0.6103396 | 0.2870752 | 0.1025852 | 0.1680789 | 0.56 | 400 | 0.5933364 | 59.33364 | 0.5933364
L79 | Zimmerman, 2010 | bubinga | 83 | 2.574195 |  | 1.3 | 13.8 | 69.10908 | 25.54018 | 8.625 | 103.2743 | 0.6691801 | 0.2473044 | 0.08351549 | 0.1248027 | 0.44 | 650 | 0.7557003 | 75.57003 |  |  | 0.7557003 | 75.57003
L80 | Zimmerman, 2010 | sugar cane | 60.9 | 3.906334 |  | 2.7 | 33.7 | 50.70774 | 38.75715 | 21.0625 | 110.5274 | 0.4587799 | 0.3506565 | 0.1905636 | 0.4153705 | 0.91 | 400 | 0.5057496 | 50.57496 | 0.5057496
L81 | Zimmerman, 2010 | sugar cane | 65.7 | 2.685988 |  | 8.7 | 30.2 | 54.70441 | 26.64935 | 18.875 | 100.2288 | 0.5457956 | 0.2658852 | 0.1883192 | 0.3450361 | 0.58 | 525 | 0.6352383 | 63.52383 |  | 0.6352383
L82 | Zimmerman, 2010 | sugar cane | 72 | 2.588292 |  | 6.8 | 24 | 59.95004 | 25.68005 | 15 | 100.6301 | 0.5957467 | 0.2551926 | 0.1490608 | 0.2502083 | 0.51 | 650 | 0.7265735 | 72.65735 |  |  | 0.7265735
L83 | Zimmerman, 2010 updated | pine (all biotic) | 68.6 | 4.433997 |  | 0.5 | 25.9 | 57.11907 | 43.99243 | 16.1875 | 117.299 | 0.4869527 | 0.3750452 | 0.138002 | 0.2833992 | 0.9169816 | 400 | 0.7311181 | 73.11181 | 0.7311181
L84 | Zimmerman, 2010 updated | pine | 80.6 | 4.302616 |  | 1.2 | 14 | 67.11074 | 42.68892 | 8.75 | 118.5497 | 0.5660981 | 0.3600931 | 0.07380873 | 0.1303815 | 0.757333 | 525 | 0.7838148 | 78.38148 |  | 0.7838148
L85 | Zimmerman, 2010 updated | pine | 83 | 3.85321 |  | 1.1 | 12.2 | 69.10908 | 38.23008 | 7.625 | 114.9642 | 0.6011358 | 0.3325392 | 0.06632502 | 0.1103328 | 0.6586186 | 650 | 0.9437526 | 94.37526 |  |  | 0.9437526
L86 | Zimmerman, 2010 updated | pine | 82.5 | 2.49805 |  | 1.2 | 14.2 | 68.69276 | 24.7847 | 8.875 | 102.3525 | 0.6711393 | 0.2421505 | 0.08671018 | 0.1291985 | 0.4295726 | 650 | 0.8796058 | 87.96058 |  |  | 0.8796058 | 87.96058
[17 empty] | Average | 0.684208 | 68.4208 | 0.5350938 | 0.7314038 | 0.8515365 | 81.72045
[17 empty] | SE | 0.02714335 | 2.714335 | 0.04153454 | 0.03464895 | 0.03003182 | 2.685007
Note on D47: [Threaded comment] Your version of Excel allows you to read this threaded comment; however, any edits to it will get removed if the file is opened in a newer version of Excel. Learn more: https://go.microsoft.com/fwlink/?linkid=870924 Comment: 1% point error in reporting
Note on D52: [Threaded comment] Your version of Excel allows you to read this threaded comment; however, any edits to it will get removed if the file is opened in a newer version of Excel. Learn more: https://go.microsoft.com/fwlink/?linkid=870924 Comment: This is C total from their paper. C_org is 66.66
Note on E52: [Threaded comment] Your version of Excel allows you to read this threaded comment; however, any edits to it will get removed if the file is opened in a newer version of Excel. Learn more: https://go.microsoft.com/fwlink/?linkid=870924 Comment: based on the H/C value reported, I have 3% H content
Note on G52: [Threaded comment] Your version of Excel allows you to read this threaded comment; however, any edits to it will get removed if the file is opened in a newer version of Excel. Learn more: https://go.microsoft.com/fwlink/?linkid=870924 Comment: from Fang et al 2014 AEE
Note on F55: [Threaded comment] Your version of Excel allows you to read this threaded comment; however, any edits to it will get removed if the file is opened in a newer version of Excel. Learn more: https://go.microsoft.com/fwlink/?linkid=870924 Comment: characterization from SIngh et al 2010 SOil Research Reply: Conversion error: factor 10 (values marked in red)
Note on Q55: [Threaded comment] Your version of Excel allows you to read this threaded comment; however, any edits to it will get removed if the file is opened in a newer version of Excel. Learn more: https://go.microsoft.com/fwlink/?linkid=870924 Comment: Unclear where these are coming from? Their precision number being large, indicates it's been copy-pasted from somewhere, with a model/regression
Note on D66: [Threaded comment] Your version of Excel allows you to read this threaded comment; however, any edits to it will get removed if the file is opened in a newer version of Excel. Learn more: https://go.microsoft.com/fwlink/?linkid=870924 Comment: data here from an email from Weixiang Wu on February 10 2021

## From Enders et al 2012
| Temperature | Volatiles | H/Corg | O/Corg | Corg | Htot | Oult | Corg | Htot | Oult | C+O+H | C | H | O
| C | (%) | mol/mol | mol/mol | % w/w | % w/w | % w/w | mol/g | mol/g | mol/g | mol/g | mol/mol(C+O+H) | mol/mol(C+O+H) | mol/mol(C+O+H)
Bull | 60 | 89.21221 | 1.587685 | 0.7729193 | 43.21905 | 5.758562 | 44.5027 | 35.98589 | 57.13426 | 27.81419 | 120.9343 | 0.2975655 | 0.4724403 | 0.2299941
Corn | 60 | 93.60231 | 1.537813 | 0.7318931 | 43.36548 | 5.596574 | 42.28329 | 36.10781 | 55.52708 | 26.42706 | 118.0619 | 0.3058378 | 0.4703216 | 0.2238406
Dairy | 60 | 85.70323 | 1.566125 | 0.7497904 | 43.21905 | 5.852729 | 44.48099 | 35.98589 | 58.06855 | 27.80062 | 121.8551 | 0.2953172 | 0.4765379 | 0.228145
Hazelnut | 60 | 84.61574 | 1.362344 | 0.7011181 | 48.73659 | 5.572067 | 45.52221 | 40.58001 | 55.28393 | 28.45138 | 124.3153 | 0.3264281 | 0.4447073 | 0.2288646
Oak | 60 | 90.41792 | 1.532725 | 0.7431949 | 45.46168 | 5.847687 | 45.01168 | 37.85319 | 58.01853 | 28.1323 | 124.004 | 0.3052578 | 0.4678762 | 0.226866
Pine | 60 | 91.52032 | 1.443321 | 0.7525315 | 47.02462 | 5.695904 | 47.14406 | 39.15456 | 56.51259 | 29.46504 | 125.1322 | 0.3129056 | 0.4516231 | 0.2354713
Poultry | 60 | 95.06118 | 1.474309 | 1.007494 | 25.27183 | 3.126796 | 33.92002 | 21.04232 | 31.02288 | 21.20001 | 73.26522 | 0.2872075 | 0.4234326 | 0.2893599
Paper | 60 |  |  | #DIV/0! | 17.69888 | 2.696541 | 17.69888 | 14.73679 | 26.75406 | 11.0618 | 52.55265 | 0.2804195 | 0.5090905 | 0.2104899
Food waste |  |  |  |  | 46.52603
Bull | 300 | 60.16337 | 0.9665856 | 0.3290395 | 60.61663 | 4.917072 | 26.57155 | 50.4718 | 48.78531 | 16.60722 | 115.8643 | 0.4356112 | 0.4210555 | 0.1433333
Bull | 350 | 63.98467 | 0.7262749 | 0.2696195 | 66.33831 | 4.043336 | 23.82828 | 55.2359 | 40.11644 | 14.89268 | 110.245 | 0.5010285 | 0.3638844 | 0.1350871
Bull | 400 | 40.77758 | 0.6095106 | 0.1925842 | 67.93268 | 3.474837 | 17.42916 | 56.56343 | 34.47601 | 10.89322 | 101.9327 | 0.5549098 | 0.3382234 | 0.1068668
Bull | 450 | 50.92209 | 0.5498942 | 0.1636675 | 71.48739 | 3.299005 | 15.58722 | 59.52322 | 32.73148 | 9.742014 | 101.9967 | 0.5835798 | 0.3209072 | 0.09551302
Bull | 500 | 33.97991 | 0.4174378 | 0.1758923 | 74.07769 | 2.595098 | 17.35846 | 61.68001 | 25.74757 | 10.84904 | 98.27662 | 0.6276163 | 0.2619908 | 0.1103929
Bull | 550 | 43.81523 | 0.3667848 | 0.135335 | 74.32857 | 2.287924 | 13.40117 | 61.8889 | 22.69991 | 8.375732 | 92.96454 | 0.6657259 | 0.2441781 | 0.09009599
Bull | 600 | 33.57515 | 0.2836418 | 0.1412191 | 76.00107 | 1.809107 | 14.29849 | 63.28149 | 17.94927 | 8.936556 | 90.16732 | 0.7018229 | 0.1990663 | 0.09911081
Corn | 300 | 58.08165 | 0.9048754 | 0.3111621 | 59.89415 | 4.548284 | 24.82836 | 49.87023 | 45.12634 | 15.51773 | 110.5143 | 0.4512559 | 0.4083304 | 0.1404137
Corn | 350 | 55.10895 | 0.6981975 | 0.2675348 | 65.20108 | 3.820389 | 23.23871 | 54.289 | 37.90444 | 14.52419 | 106.7176 | 0.5087163 | 0.3551844 | 0.1360993
Corn | 400 | 51.35276 | 0.5966534 | 0.2317046 | 65.20108 | 3.264761 | 20.12641 | 54.289 | 32.39172 | 12.57901 | 99.25972 | 0.5469388 | 0.3263329 | 0.1267282
Corn | 450 | 48.74171 | 0.4721756 | 0.1802807 | 68.32285 | 2.707347 | 16.40938 | 56.8883 | 26.86127 | 10.25586 | 94.00543 | 0.6051597 | 0.2857417 | 0.1090986
Corn | 500 | 36.12467 | 0.3189243 | 0.114282 | 70.31056 | 1.88184 | 10.70472 | 58.54335 | 18.6709 | 6.690451 | 83.9047 | 0.6977362 | 0.2225251 | 0.07973869
Corn | 550 | 43.34614 | 0.3759274 | 0.1277929 | 72.21696 | 2.278335 | 12.29484 | 60.13069 | 22.60477 | 7.684274 | 90.41974 | 0.6650173 | 0.2499982 | 0.08498447
Corn | 600 | 28.20292 | 0.3986036 | 0.1011999 | 68.70843 | 2.298401 | 9.263328 | 57.20935 | 22.80386 | 5.78958 | 85.80279 | 0.666754 | 0.2657706 | 0.06747543
Dairy | 300 | 50.45265 | 0.8646422 | 0.2761955 | 61.45978 | 4.459661 | 22.61437 | 51.17384 | 44.24706 | 14.13398 | 109.5549 | 0.4671069 | 0.4038803 | 0.1290128
Dairy | 350 | 65.03587 | 0.7735871 | 0.2347963 | 63.22586 | 4.104672 | 19.77712 | 52.64435 | 40.72499 | 12.3607 | 105.73 | 0.4979129 | 0.385179 | 0.1169081
Dairy | 400 | 44.12093 | 0.5905352 | 0.1910232 | 66.01983 | 3.271859 | 16.80109 | 54.97072 | 32.46214 | 10.50068 | 97.93354 | 0.5613063 | 0.3314711 | 0.1072225
Dairy | 450 | 47.64277 | 0.5281347 | 0.1480025 | 69.09444 | 3.062402 | 13.62352 | 57.53076 | 30.38399 | 8.514697 | 96.42944 | 0.5966099 | 0.3150904 | 0.08829977
Dairy | 500 | 38.68153 | 0.4194153 | 0.1339076 | 72.51999 | 2.552563 | 12.93719 | 60.383 | 25.32556 | 8.085744 | 93.7943 | 0.6437811 | 0.2700117 | 0.08620719
Dairy | 550 | 48.30588 | 0.3870532 | 0.1094526 | 71.42129 | 2.319919 | 10.41431 | 59.46818 | 23.01735 | 6.508944 | 88.99448 | 0.6682233 | 0.258638 | 0.07313874
Dairy | 600 | 35.16649 | 0.3160755 | 0.1161841 | 75.19606 | 1.994621 | 11.63908 | 62.61121 | 19.78987 | 7.274425 | 89.6755 | 0.6981975 | 0.2206831 | 0.08111943
Hazelnut | 300 | 49.77796 | 0.6651423 | 0.2548062 | 69.85698 | 3.899409 | 23.71356 | 58.16568 | 38.68845 | 14.82098 | 111.6751 | 0.5208473 | 0.3464376 | 0.1327151
Hazelnut | 350 | 56.79672 | 0.6094249 | 0.2388321 | 73.12514 | 3.739912 | 23.26679 | 60.88688 | 37.10598 | 14.54174 | 112.5346 | 0.5410503 | 0.3297295 | 0.1292202
Hazelnut | 400 | 44.05039 | 0.5121909 | 0.1821812 | 77.20257 | 3.318471 | 18.73753 | 64.28191 | 32.92461 | 11.71096 | 108.9175 | 0.5901891 | 0.3022895 | 0.1075214
Hazelnut | 450 | 47.61065 | 0.4426036 | 0.1593368 | 79.3737 | 2.948261 | 16.84883 | 66.08968 | 29.25153 | 10.53052 | 105.8717 | 0.624243 | 0.2762922 | 0.09946486
Hazelnut | 500 | 37.92185 | 0.446246 | 0.1353499 | 80.6296 | 3.019558 | 14.53883 | 67.13539 | 29.9589 | 9.08677 | 106.1811 | 0.6322727 | 0.2821492 | 0.08557807
Hazelnut | 550 | 42.29992 | 0.3742788 | 0.1020774 | 84.58506 | 2.656827 | 11.50271 | 70.42886 | 26.36003 | 7.189194 | 103.9781 | 0.6773433 | 0.2535153 | 0.06914144
Hazelnut | 600 | 30.29318 | 0.3136661 | 0.09336734 | 87.93907 | 2.314856 | 10.9384 | 73.22154 | 22.96712 | 6.836501 | 103.0252 | 0.7107152 | 0.2229273 | 0.06635759
Oak | 300 | 61.34674 | 0.8973574 | 0.3613442 | 63.93701 | 4.814955 | 30.77871 | 53.23648 | 47.77215 | 19.23669 | 120.2453 | 0.4427322 | 0.397289 | 0.1599787
Oak | 350 | 61.43995 | 0.5485034 | 0.2044238 | 74.8134 | 3.443762 | 20.37455 | 62.29259 | 34.1677 | 12.73409 | 109.1944 | 0.5704743 | 0.3129071 | 0.1166186
Oak | 400 | 41.24471 | 0.5118318 | 0.1696204 | 75.49344 | 3.242731 | 17.05942 | 62.85882 | 32.17314 | 10.66214 | 105.6941 | 0.594724 | 0.3043987 | 0.1008773
Oak | 450 | 44.65915 | 0.4199372 | 0.1006611 | 83.74189 | 2.95122 | 11.23004 | 69.7268 | 29.28088 | 7.018775 | 106.0265 | 0.6576359 | 0.2761658 | 0.06619833
Oak | 500 | 31.88438 | 0.3663707 | 0.08407988 | 85.33408 | 2.623721 | 9.55854 | 71.05253 | 26.03156 | 5.974087 | 103.0582 | 0.689441 | 0.2525909 | 0.05796811
Oak | 550 | 38.76255 | 0.3269442 | 0.07691381 | 87.91335 | 2.412142 | 9.008161 | 73.20012 | 23.93236 | 5.6301 | 102.7626 | 0.7123227 | 0.2328898 | 0.05478746
Oak | 600 | 27.89792 | 0.3416227 | 0.07433193 | 85.54625 | 2.452574 | 8.471365 | 71.22919 | 24.3335 | 5.294603 | 100.8573 | 0.7062373 | 0.2412667 | 0.05249598
Pine | 300 | 56.14963 | 0.861434 | 0.3514958 | 67.17875 | 4.856555 | 31.45785 | 55.93568 | 48.18489 | 19.66116 | 123.7817 | 0.4518896 | 0.3892731 | 0.1588373
Pine | 350 | 56.5972 | 0.7347144 | 0.2676723 | 70.67039 | 4.35743 | 25.201 | 58.84295 | 43.23277 | 15.75063 | 117.8263 | 0.499404 | 0.3669193 | 0.1336766
Pine | 400 | 45.95521 | 0.5703008 | 0.204429 | 76.32239 | 3.652838 | 20.78603 | 63.54903 | 36.24206 | 12.99127 | 112.7824 | 0.563466 | 0.3213451 | 0.1151888
Pine | 450 | 49.51114 | 0.460908 | 0.1384977 | 80.47387 | 3.112745 | 14.84822 | 67.00572 | 30.88347 | 9.28014 | 107.1693 | 0.6252322 | 0.2881745 | 0.08659324
Pine | 500 | 37.25078 | 0.4214247 | 0.1158888 | 81.75447 | 2.891385 | 12.62205 | 68.072 | 28.68722 | 7.888783 | 104.648 | 0.6504854 | 0.2741306 | 0.07538398
Pine | 550 | 40.51756 | 0.3728787 | 0.09700169 | 86.76731 | 2.715177 | 11.21276 | 72.24589 | 26.93895 | 7.007973 | 106.1928 | 0.6803275 | 0.2536796 | 0.06599292
Pine | 600 | 28.00428 | 0.3072964 | 0.07806497 | 91.1196 | 2.349869 | 9.476435 | 75.86978 | 23.31451 | 5.922772 | 105.1071 | 0.7218333 | 0.2218168 | 0.0563499
Paper | 300 | 101.687 | 0.8492591 | 1.40945 | 14.30872 | 1.019801 | 26.8675 | 11.914 | 10.11808 | 16.79219 | 38.82427 | 0.30687 | 0.2606121 | 0.4325178
Paper | 400 | 97.2983 | 0.9286161 | 1.645312 | 11.06966 | 0.8626706 | 24.26384 | 9.217037 | 8.559089 | 15.1649 | 32.94102 | 0.2798042 | 0.2598307 | 0.4603651
Paper | 500 | 99.93483 | 0.5455885 | 1.721356 | 9.899161 | 0.4532503 | 22.70106 | 8.242433 | 4.496977 | 14.18816 | 26.92757 | 0.3060964 | 0.1670027 | 0.5269009
Paper | 600 | 100.4117 | 0.3280098 | 1.048006 | 15.19197 | 0.4181916 | 21.21069 | 12.64943 | 4.149138 | 13.25668 | 30.05525 | 0.4208726 | 0.1380503 | 0.441077
Poultry | 300 | 87.73511 | 1.064151 | 0.5268977 | 24.10992 | 2.153145 | 16.92384 | 20.07487 | 21.36268 | 10.5774 | 52.01496 | 0.3859442 | 0.4107027 | 0.2033531
Poultry | 350 | 96.70047 | 0.8954487 | 0.5918144 | 18.72782 | 1.407351 | 14.76555 | 15.59352 | 13.9632 | 9.22847 | 38.78519 | 0.4020483 | 0.3600137 | 0.237938
Poultry | 400 | 90.72818 | 0.6807374 | 0.9052344 | 11.86832 | 0.6780214 | 14.31289 | 9.882034 | 6.72707 | 8.945557 | 25.55466 | 0.3867018 | 0.2632424 | 0.3500558
Poultry | 450 | 99.65569 | 0.5725509 | 0.6202521 | 11.22869 | 0.5395323 | 9.278422 | 9.349447 | 5.353034 | 5.799014 | 20.50149 | 0.4560373 | 0.2611046 | 0.2828581
Poultry | 500 | 91.21054 | 0.3679785 | 0.8033753 | 16.75049 | 0.5172784 | 17.92763 | 13.94712 | 5.13224 | 11.20477 | 30.28413 | 0.4605422 | 0.1694696 | 0.3699882
Poultry | 550 | 98.70165 | 0.2662213 | 0.8298959 | 14.10349 | 0.3150966 | 15.59291 | 11.74312 | 3.126268 | 9.745567 | 24.61496 | 0.4770726 | 0.1270069 | 0.3959206
Poultry | 600 | 100.3414 | 0.254172 | 0.6524988 | 16.43757 | 0.3506226 | 14.28876 | 13.68657 | 3.478744 | 8.930473 | 26.09579 | 0.5244744 | 0.1333067 | 0.3422189

## HC limits
| C | H
0.7 | 0.5882353 | 0.4117647 | 1
0.5 | 0.6666667 | 0.3333333
0.2 | 0.8333333 | 0.1666667
|  |  |  | h/C=0.7 | h=0.7*c | h=0.7*(1-h) | 0.4117647
|  |  |  | h+c=1 | c=1-h
| C | O
0.7 | 0.5882353 | 0.4117647 | 1 | O/C=0.4 | o=0.4*c | o=0.4*(1-o) | 0.2857143
0.4 | 0.7142857 | 0.2857143 |  | o+c=1 | c=1-o
0.2 | 0.8333333 | 0.1666667