## Cover Page
Supporting Information for:
A greenhouse gas inventory model for biochar additions to soil
Dominic Woolf,∗,†,‡ Johannes Lehmann,†,‡ Stephen Ogle,¶ Ayaka W. Kishimoto-Mo,§ Brian McConkey,‖ and Jeffrey Baldock┴
Environmental Science and Technology (2021)
†School of Integrative Plant Sciences, Cornell University, Ithaca, NY 14953, USA
‡Cornell Atkinson Center for Sustainability, Cornell University, Ithaca NY, 14953, USA
¶Natural Resource Ecology Laboratory, Colorado State University, Fort Collins, CO 80523, USA
§National Agriculture and Food Research Organization, Ibaraki 305-8517, Japan
‖Ministry of Agriculture and Agri-Food, Canada
┴CSIRO - Commonwealth Scientific and Industrial Research Organisation, Australia
Email: d.woolf@cornell.edu
Contents: This file contain a single spreadsheet table, which provides the data used to derive the permanence factors for biochar, together with their respective references. The spreadsheet also provides functionality to recalculate the fraction of biochar remaining after decomposition (Fperm) for different time periods and for different soil temperatures.

## Fperm
[12 empty] | Target soil temperature (°C), at which Fperm is calculated | 14.9
[12 empty] | Time period over which Fperm is defined (years) | 100
Linear regression for Fp = m * H/Corg + c
[19 empty] | c (intercept) | 1.044506 |  | #VALUE! | #VALUE!
[19 empty] | m (slope) | -0.6350782
[12 empty] | These columns calculate Fperm (the fraction of biochar carbon remaining after the length of time specified in cell M2), at the soil temperature specified in cell M1. | [6 empty] | r2
[6 empty] | These columns provide the multipool exponential decay coefficients, derived by regression of the experimental mineralization data. C1, C2 and C3 are the fractions of biochar carbon in each pool (dimensionless), and k1, k2 and k3 are their respective decay constants (year-1) | [5 empty] | Q10 is calculated as the average value of Q10 over the temperature range from the experimental incubation temperature to the target soil temperature for Fperm. This average is calculated by integrating the Q10 regression curve from Lehmann et al. (2015) over the temperature interval then dividing by the temperature interval | fT is the ratio of the decay rate constant at the experimental temperature to the rate constant at the target temperature, as defined by the Q10 in the previous column | These columns are the decay rate constants adjusted from the experimental temperature to the target soil temperature, using the ratio (fT) in the previous column |  |  | Fperm is the fraction of biochar carbon remaining after the specifeid time, at the specified soil temperature
ID_Woolf2021 | Reference | Feedstock | Pyrolysis temperature (°C) | Molar Hydrogen to organic carbon ratio of the biochar | Temperature at which decomposition experiment was conducted (°C) | C1 | C2 | C3 | k1 | k2 | k3 | Q10 | fT | k1_fperm | k2_fperm | k3_fperm | Fperm | Fperm,initial | DeltaFperm | RelativeChange | 0.1948048
W1 | Budai, A., Rasse, D. P., Lagomarsino, A., Lerch, T. Z. & Paruch, L. Biochar persistence, priming and microbial responses to pyrolysis temperature series. Biol. Fertil. Soils 52, 749-761 (2016). | Corn cob | 580 | 0.3008 | 20 | 0.01749938 | 0.9825006 | 0 | 0.00234176 | 0.005404768 | 0 | 1.553042 | 0.7989078 | 0.00187085 | 0.004317911 | 0 | 0.6524954 | 0.5861235 | 0.06637189 | 11.32%
W2 | Budai, A., Rasse, D. P., Lagomarsino, A., Lerch, T. Z. & Paruch, L. Biochar persistence, priming and microbial responses to pyrolysis temperature series. Biol. Fertil. Soils 52, 749-761 (2016). | Corn cob | 369 | 0.7387 | 20 | 0.0006222596 | 0.9993777 | 0 | 89.45611 | 0.002681655 | 0 | 1.553042 | 0.7989078 | 71.46718 | 0.002142395 | 0 | 0.8066528 | 0.7643053 | 0.04234748 | 5.541%
W3 | Budai, A., Rasse, D. P., Lagomarsino, A., Lerch, T. Z. & Paruch, L. Biochar persistence, priming and microbial responses to pyrolysis temperature series. Biol. Fertil. Soils 52, 749-761 (2016). | Corn cob | 416 | 0.5897 | 20 | 0.03247747 | 0.9675225 | 0 | 0.01015228 | 0.004729505 | 0 | 1.553042 | 0.7989078 | 0.008110732 | 0.003778438 | 0 | 0.6775119 | 0.6146895 | 0.0628224 | 10.22%
W4 | Budai, A., Rasse, D. P., Lagomarsino, A., Lerch, T. Z. & Paruch, L. Biochar persistence, priming and microbial responses to pyrolysis temperature series. Biol. Fertil. Soils 52, 749-761 (2016). | Corn cob | 562 | 0.3707 | 20 | 0.03249874 | 0.9675013 | 0 | 0.004339302 | 0.003767902 | 0 | 1.553042 | 0.7989078 | 0.003466702 | 0.003010206 | 0 | 0.7389893 | 0.6848217 | 0.05416756 | 7.91%
W5 | Budai, A., Rasse, D. P., Lagomarsino, A., Lerch, T. Z. & Paruch, L. Biochar persistence, priming and microbial responses to pyrolysis temperature series. Biol. Fertil. Soils 52, 749-761 (2016). | Corn cob | 796 | 0.1302 | 20 | 0.02 | 0.98 | 0 | 0.009997974 | 0.004986529 | 0 | 1.553042 | 0.7989078 | 0.007987459 | 0.003983776 | 0 | 0.6669781 | 0.6025604 | 0.06441771 | 10.69%
W6 | Budai, A., Rasse, D. P., Lagomarsino, A., Lerch, T. Z. & Paruch, L. Biochar persistence, priming and microbial responses to pyrolysis temperature series. Biol. Fertil. Soils 52, 749-761 (2016). | Miscanthus | 235 | 1.3958 | 20 | 0.02045792 | 0.9795421 | 0 | 0.9274416 | 0.1513817 | 0 | 1.553042 | 0.7989078 | 0.7409403 | 0.12094 | 0 | 5.478545e-06 | 2.609755e-07 | 5.21757e-06 | 1999%
W7 | Budai, A., Rasse, D. P., Lagomarsino, A., Lerch, T. Z. & Paruch, L. Biochar persistence, priming and microbial responses to pyrolysis temperature series. Biol. Fertil. Soils 52, 749-761 (2016). | Miscanthus | 369 | 0.8051 | 20 | 0.01130768 | 0.9886923 | 0 | 0.503661 | 8.424714e-05 | 0 | 1.553042 | 0.7989078 | 0.4023787 | 6.730569e-05 | 0 | 0.9820602 | 0.9803979 | 0.001662344 | 0.1696%
W8 | Budai, A., Rasse, D. P., Lagomarsino, A., Lerch, T. Z. & Paruch, L. Biochar persistence, priming and microbial responses to pyrolysis temperature series. Biol. Fertil. Soils 52, 749-761 (2016). | Miscanthus | 416 | 0.5343 | 20 | 0.02 | 0.98 | 0 | 0.0103853 | 0.005763257 | 0 | 1.553042 | 0.7989078 | 0.008296897 | 0.00460431 | 0 | 0.6271151 | 0.5577997 | 0.06931534 | 12.43%
W9 | Budai, A., Rasse, D. P., Lagomarsino, A., Lerch, T. Z. & Paruch, L. Biochar persistence, priming and microbial responses to pyrolysis temperature series. Biol. Fertil. Soils 52, 749-761 (2016). | Miscanthus | 503 | 0.4434 | 20 | 0.02085291 | 0.9791471 | 0 | 0.2216321 | 0.001339504 | 0 | 1.553042 | 0.7989078 | 0.1770636 | 0.00107014 | 0 | 0.8797765 | 0.8563948 | 0.02338168 | 2.73%
W10 | Budai, A., Rasse, D. P., Lagomarsino, A., Lerch, T. Z. & Paruch, L. Biochar persistence, priming and microbial responses to pyrolysis temperature series. Biol. Fertil. Soils 52, 749-761 (2016). | Miscanthus | 600 | 0.3315 | 20 | 0.05 | 0.95 | 0 | 0.01367516 | 0.00300196 | 0 | 1.553042 | 0.7989078 | 0.01092519 | 0.002398289 | 0 | 0.7641929 | 0.7163763 | 0.04781653 | 6.675%
W11 | Budai, A., Rasse, D. P., Lagomarsino, A., Lerch, T. Z. & Paruch, L. Biochar persistence, priming and microbial responses to pyrolysis temperature series. Biol. Fertil. Soils 52, 749-761 (2016). | Miscanthus | 682 | 0.2364 | 20 | 0.03092857 | 0.9690714 | 0 | 0.1158263 | 0.002337605 | 0 | 1.553042 | 0.7989078 | 0.09253452 | 0.001867531 | 0 | 0.8039917 | 0.7670701 | 0.03692158 | 4.813%
W12 | Dharmakeerthi, R. S., Hanley, K., Whitman, T., Woolf, D., & Lehmann, J. (2015). Organic carbon dynamics in soils with pyrogenic organic matter that received plant residue additions over seven years. Soil Biology and Biochemistry, 88, 268-274. | mango wood | 500 | 0.26 | 30 | 0.00786 | 0.991253 | 0 | 1.3505 | 0.003602112 | 0 | 1.332588 | 0.6482003 | 0.8753945 | 0.00233489 | 0 | 0.7848407 | 0.6914277 | 0.09341302 | 13.51%
W13 | Dharmakeerthi, R. S., Hanley, K., Whitman, T., Woolf, D., & Lehmann, J. (2015). Organic carbon dynamics in soils with pyrogenic organic matter that received plant residue additions over seven years. Soil Biology and Biochemistry, 88, 268-274. | mango wood | 500 | 0.26 | 30 | 0.444801 | 0.555319 | 0 | 0.00428802 | 0.00428802 | 0 | 1.332588 | 0.6482003 | 0.002779496 | 0.002779496 | 0 | 0.7574259 | 0.651367 | 0.1060589 | 16.28%
W14 | Fang, Y., Singh, B., Singh, B. P., & Krull, E. (2014). Biochar carbon stability in four contrasting soils. European Journal of Soil Science, 65(1), 60-71. | Eucalyptus wood 450C | 450 | 0.6035548 | 20 | 0.0029 | 0.9971 | 0 | 28.07692 | 0.003861004 | 0 | 1.553042 | 0.7989078 | 22.43087 | 0.003084586 | 0 | 0.7324481 | 0.6777312 | 0.05471694 | 8.074%
W15 | Fang, Y., Singh, B., Singh, B. P., & Krull, E. (2014). Biochar carbon stability in four contrasting soils. European Journal of Soil Science, 65(1), 60-71. | Eucalyptus wood 550C | 550 | 0.4802594 | 20 | 0.0015 | 0.9985 | 0 | 15.20833 | 0.002906977 | 0 | 1.553042 | 0.7989078 | 12.15006 | 0.002322406 | 0 | 0.7915662 | 0.7466201 | 0.04494612 | 6.02%
W16 | Fang, Y., Singh, B., Singh, B. P., & Krull, E. (2014). Biochar carbon stability in four contrasting soils. European Journal of Soil Science, 65(1), 60-71. | Eucalyptus wood 450C | 450 | 0.6035548 | 20 | 0.007 | 0.993 | 0 | 3.411215 | 0.004672897 | 0 | 1.553042 | 0.7989078 | 2.725246 | 0.003733214 | 0 | 0.6836248 | 0.6223116 | 0.06131323 | 9.852%
W17 | Fang, Y., Singh, B., Singh, B. P., & Krull, E. (2014). Biochar carbon stability in four contrasting soils. European Journal of Soil Science, 65(1), 60-71. | Eucalyptus wood 550C | 550 | 0.4802594 | 20 | 0.0019 | 0.9981 | 0 | 7.44898 | 0.001639344 | 0 | 1.553042 | 0.7989078 | 5.951048 | 0.001309685 | 0 | 0.8755787 | 0.847185 | 0.02839369 | 3.352%
W18 | Fang, Y., Singh, B., Singh, B. P., & Krull, E. (2014). Biochar carbon stability in four contrasting soils. European Journal of Soil Science, 65(1), 60-71. | Eucalyptus wood 450C | 450 | 0.6035548 | 20 | 0.0043 | 0.9957 | 0 | 15.20833 | 0.004255319 | 0 | 1.553042 | 0.7989078 | 12.15006 | 0.003399607 | 0 | 0.7087375 | 0.6506124 | 0.05812512 | 8.934%
W19 | Fang, Y., Singh, B., Singh, B. P., & Krull, E. (2014). Biochar carbon stability in four contrasting soils. European Journal of Soil Science, 65(1), 60-71. | Eucalyptus wood 550C | 550 | 0.4802594 | 20 | 0.0017 | 0.9983 | 0 | 33.18182 | 0.001727116 | 0 | 1.553042 | 0.7989078 | 26.50921 | 0.001379806 | 0 | 0.8696347 | 0.8399499 | 0.02968477 | 3.534%
W20 | Fang, Y., Singh, B., Singh, B. P., & Krull, E. (2014). Biochar carbon stability in four contrasting soils. European Journal of Soil Science, 65(1), 60-71. | Eucalyptus wood 450C | 450 | 0.6035548 | 20 | 0.0034 | 0.9966 | 0 | 14.03846 | 0.004587156 | 0 | 1.553042 | 0.7989078 | 11.21544 | 0.003664714 | 0 | 0.6908191 | 0.6299459 | 0.06087326 | 9.663%
W21 | Fang, Y., Singh, B., Singh, B. P., & Krull, E. (2014). Biochar carbon stability in four contrasting soils. European Journal of Soil Science, 65(1), 60-71. | Eucalyptus wood 550C | 550 | 0.4802594 | 20 | 0.0009 | 0.9991 | 0 | 73 | 0.002222222 | 0 | 1.553042 | 0.7989078 | 58.32027 | 0.001775351 | 0 | 0.836578 | 0.8000167 | 0.03656131 | 4.57%
W22 | Fang, Y., Singh, B., Singh, B. P., & Krull, E. (2014). Biochar carbon stability in four contrasting soils. European Journal of Soil Science, 65(1), 60-71. | Eucalyptus wood 450C | 450 | 0.6035548 | 40 | 0.0119 | 0.9881 | 0 | 11.06061 | 0.009803922 | 0 | 1.247083 | 0.5745161 | 6.354497 | 0.005632511 | 0 | 0.5625797 | 0.3706995 | 0.1918802 | 51.76%
W23 | Fang, Y., Singh, B., Singh, B. P., & Krull, E. (2014). Biochar carbon stability in four contrasting soils. European Journal of Soil Science, 65(1), 60-71. | Eucalyptus wood 550C | 550 | 0.4802594 | 40 | 0.0082 | 0.9918 | 0 | 8.111111 | 0.002277904 | 0 | 1.247083 | 0.5745161 | 4.659964 | 0.001308693 | 0 | 0.8701383 | 0.7897615 | 0.08037679 | 10.18%
W24 | Fang, Y., Singh, B., Singh, B. P., & Krull, E. (2014). Biochar carbon stability in four contrasting soils. European Journal of Soil Science, 65(1), 60-71. | Eucalyptus wood 450C | 450 | 0.6035548 | 40 | 0.009 | 0.991 | 0 | 14.03846 | 0.01612903 | 0 | 1.247083 | 0.5745161 | 8.065323 | 0.009266389 | 0 | 0.3923191 | 0.1975144 | 0.1948048 | 98.63%
W25 | Fang, Y., Singh, B., Singh, B. P., & Krull, E. (2014). Biochar carbon stability in four contrasting soils. European Journal of Soil Science, 65(1), 60-71. | Eucalyptus wood 550C | 550 | 0.4802594 | 40 | 0.004 | 0.996 | 0 | 12.58621 | 0.005617978 | 0 | 1.247083 | 0.5745161 | 7.230979 | 0.003227619 | 0 | 0.7212497 | 0.5679024 | 0.1533473 | 27%
W26 | Fang, Y., Singh, B., Singh, B. P., & Krull, E. (2014). Biochar carbon stability in four contrasting soils. European Journal of Soil Science, 65(1), 60-71. | Eucalyptus wood 450C | 450 | 0.6035548 | 40 | 0.005 | 0.995 | 0 | 40.55556 | 0.009433962 | 0 | 1.247083 | 0.5745161 | 23.29982 | 0.005419964 | 0 | 0.5786781 | 0.3873569 | 0.1913212 | 49.39%
W27 | Fang, Y., Singh, B., Singh, B. P., & Krull, E. (2014). Biochar carbon stability in four contrasting soils. European Journal of Soil Science, 65(1), 60-71. | Eucalyptus wood 550C | 550 | 0.4802594 | 40 | 0.0045 | 0.9955 | 0 | 12.16667 | 0.005263158 | 0 | 1.247083 | 0.5745161 | 6.989946 | 0.003023769 | 0 | 0.7357337 | 0.588119 | 0.1476147 | 25.1%
W28 | Fang, Y., Singh, B., Singh, B. P., & Krull, E. (2014). Biochar carbon stability in four contrasting soils. European Journal of Soil Science, 65(1), 60-71. | Eucalyptus wood 450C | 450 | 0.6035548 | 40 | 0.0042 | 0.9958 | 0 | 33.18182 | 0.02272727 | 0 | 1.247083 | 0.5745161 | 19.06349 | 0.01305719 | 0 | 0.2698397 | 0.1025981 | 0.1672416 | 163%
W29 | Fang, Y., Singh, B., Singh, B. P., & Krull, E. (2014). Biochar carbon stability in four contrasting soils. European Journal of Soil Science, 65(1), 60-71. | Eucalyptus wood 550C | 550 | 0.4802594 | 40 | 0.002 | 0.998 | 0 | 40.55556 | 0.007936508 | 0 | 1.247083 | 0.5745161 | 23.29982 | 0.004559652 | 0 | 0.6325682 | 0.4512865 | 0.1812817 | 40.17%
W30 | Fang, Y. et al. Interactive carbon priming, microbial response and biochar persistence in a Vertisol with varied inputs of biochar and labile organic matter. Eur. J. Soil Sci. 70, 960-974 (2019) | Eucalyptus saligna wood | 450 | 0.6035548 | 20 | 0.009671509 | 0.9903285 | 0 | 348.9707 | 0.001402115 | 0 | 1.553042 | 0.7989078 | 278.7954 | 0.001120161 | 0 | 0.8853833 | 0.8607682 | 0.02461513 | 2.86%
W31 | Fang, Y. et al. Interactive carbon priming, microbial response and biochar persistence in a Vertisol with varied inputs of biochar and labile organic matter. Eur. J. Soil Sci. 70, 960-974 (2019) | Eucalyptus saligna wood | 450 | 0.6035548 | 20 | 0.006318671 | 0.9936813 | 0 | 227.1802 | 0.003101756 | 0 | 1.553042 | 0.7989078 | 181.496 | 0.002478017 | 0 | 0.7755829 | 0.7286846 | 0.04689831 | 6.436%
W32 | Fang, Y. et al. Interactive carbon priming, microbial response and biochar persistence in a Vertisol with varied inputs of biochar and labile organic matter. Eur. J. Soil Sci. 70, 960-974 (2019) | Eucalyptus saligna wood | 450 | 0.6035548 | 20 | 0.007710994 | 0.992289 | 0 | 279.9457 | 0.003116501 | 0 | 1.553042 | 0.7989078 | 223.6508 | 0.002489796 | 0 | 0.7735844 | 0.7265914 | 0.04699294 | 6.468%
W33 | Fang, Y. et al. Interactive carbon priming, microbial response and biochar persistence in a Vertisol with varied inputs of biochar and labile organic matter. Eur. J. Soil Sci. 70, 960-974 (2019) | Eucalyptus saligna wood | 450 | 0.6035548 | 20 | 0.01033879 | 0.9896612 | 0 | 261.9257 | 0.003186956 | 0 | 1.553042 | 0.7989078 | 209.2545 | 0.002546084 | 0 | 0.7672052 | 0.7195796 | 0.04762564 | 6.619%
W34 | Fang, Y. et al. Interactive carbon priming, microbial response and biochar persistence in a Vertisol with varied inputs of biochar and labile organic matter. Eur. J. Soil Sci. 70, 960-974 (2019) | Eucalyptus saligna wood | 550 | 0.4802594 | 20 | 0.004530314 | 0.9954697 | 0 | 149.3622 | 0.001022958 | 0 | 1.553042 | 0.7989078 | 119.3266 | 0.000817249 | 0 | 0.9173506 | 0.8986727 | 0.01867795 | 2.078%
W35 | Fang, Y. et al. Interactive carbon priming, microbial response and biochar persistence in a Vertisol with varied inputs of biochar and labile organic matter. Eur. J. Soil Sci. 70, 960-974 (2019) | Eucalyptus saligna wood | 550 | 0.4802594 | 20 | 0.002827435 | 0.9971726 | 0 | 102.8436 | 0.001555957 | 0 | 1.553042 | 0.7989078 | 82.16251 | 0.001243066 | 0 | 0.8806121 | 0.8534852 | 0.02712695 | 3.178%
W36 | Fang, Y. et al. Interactive carbon priming, microbial response and biochar persistence in a Vertisol with varied inputs of biochar and labile organic matter. Eur. J. Soil Sci. 70, 960-974 (2019) | Eucalyptus saligna wood | 550 | 0.4802594 | 20 | 0.003490766 | 0.9965092 | 0 | 124.1082 | 0.001709951 | 0 | 1.553042 | 0.7989078 | 99.15098 | 0.001366093 | 0 | 0.869266 | 0.8398836 | 0.02938233 | 3.498%
W37 | Fang, Y. et al. Interactive carbon priming, microbial response and biochar persistence in a Vertisol with varied inputs of biochar and labile organic matter. Eur. J. Soil Sci. 70, 960-974 (2019) | Eucalyptus saligna wood | 550 | 0.4802594 | 20 | 0.006172593 | 0.9938274 | 0 | 178.2149 | 0.001763597 | 0 | 1.553042 | 0.7989078 | 142.3773 | 0.001408951 | 0 | 0.863219 | 0.8331418 | 0.0300772 | 3.61%
W38 | Herath, H. M. S. K., Camps‐Arbestain, M., Hedley, M. J., Kirschbaum, M. U. F., Wang, T., & Van Hale, R. (2015). Experimental evidence for sequestering C with biochar by avoidance of CO 2 emissions from original feedstock and protection of native soil organic matter. Gcb Bioenergy, 7(3), 512-526. | corn stover, 350C, 36°C min | 350 | 0.68 | 19 | 0.009 | 0.666 | 0.325 | 199.801 | 0.146 | 0.01095 | 1.59143 | 0.8265461 | 165.1447 | 0.1206757 | 0.009050679 | 0.131471 | 0.1087257 | 0.02274533 | 20.92%
W39 | Herath, H. M. S. K., Camps‐Arbestain, M., Hedley, M. J., Kirschbaum, M. U. F., Wang, T., & Van Hale, R. (2015). Experimental evidence for sequestering C with biochar by avoidance of CO 2 emissions from original feedstock and protection of native soil organic matter. Gcb Bioenergy, 7(3), 512-526. | corn stover., 550C, 51 °C min | 550 | 0.47 | 19 | 0.011 | 0.124 | 0.865 | 250.901 | 0.8395 | 0.01095 | 1.59143 | 0.8265461 | 207.3812 | 0.6938854 | 0.009050679 | 0.349905 | 0.2893768 | 0.0605282 | 20.92%
W40 | Herath, H. M. S. K., Camps‐Arbestain, M., Hedley, M. J., Kirschbaum, M. U. F., Wang, T., & Van Hale, R. (2015). Experimental evidence for sequestering C with biochar by avoidance of CO 2 emissions from original feedstock and protection of native soil organic matter. Gcb Bioenergy, 7(3), 512-526. | corn stover, 350C, 36°C min | 350 | 0.68 | 19 | 0.033 | 0.157 | 0.81 | 65.116 | 0.876 | 0.01095 | 1.59143 | 0.8265461 | 53.82137 | 0.7240543 | 0.009050679 | 0.3276567 | 0.2709771 | 0.05667959 | 20.92%
W41 | Herath, H. M. S. K., Camps‐Arbestain, M., Hedley, M. J., Kirschbaum, M. U. F., Wang, T., & Van Hale, R. (2015). Experimental evidence for sequestering C with biochar by avoidance of CO 2 emissions from original feedstock and protection of native soil organic matter. Gcb Bioenergy, 7(3), 512-526. | corn stover., 550C, 51 °C min | 550 | 0.47 | 19 | 0.032 | 0.171 | 0.798 | 58.838 | 0.949 | 0.01095 | 1.59143 | 0.8265461 | 48.63232 | 0.7843922 | 0.009050679 | 0.3228025 | 0.2669626 | 0.05583989 | 20.92%
W42 | Kuzyakov, Y., Bogomolova, I., & Glaser, B. (2014). Biochar stability in soil: decomposition during eight years and transformation as assessed by compound-specific 14C analysis. Soil Biology and Biochemistry, 70, 229-236. | Lolium Perenne | 400 |  | 20 | 0.01592 | 0.01245 | 0.97163 | 187.18 | 2.52 | 0.00338 | 1.553042 | 0.7989078 | 149.5396 | 2.013248 | 0.002700308 | 0.7416996 | 0.6929619 | 0.04873762 | 7.033%
W43 | Kuzyakov, Y., Bogomolova, I., & Glaser, B. (2014). Biochar stability in soil: decomposition during eight years and transformation as assessed by compound-specific 14C analysis. Soil Biology and Biochemistry, 70, 229-236. | Lolium Perenne | 400 |  | 20 | 0.01834 | 0.02046 | 0.9612 | 24.87738 | 0.358428447 | 0.002445464 | 1.553042 | 0.7989078 | 19.87473 | 0.2863513 | 0.0019537 | 0.7906161 | 0.7526769 | 0.03793914 | 5.041%
W44 | Liu, B. et al. A fast chemical oxidation method for predicting the long-term mineralization of biochar in soils. Sci. Tot. Environ. 718, 137390 (2020) | wheat straw | 200 | 1.3682 | 23 | 0.01543297 | 0.984567 | 0 | 49.73209 | 0.05257802 | 0 | 1.461034 | 0.7355718 | 36.58153 | 0.03867491 | 0 | 0.02058805 | 0.005126381 | 0.01546167 | 301.6%
W45 | Liu, B. et al. A fast chemical oxidation method for predicting the long-term mineralization of biochar in soils. Sci. Tot. Environ. 718, 137390 (2020) | wheat straw | 300 | 0.8463 | 23 | 0.002622486 | 0.9973775 | 0 | 92.64789 | 0.01232527 | 0 | 1.461034 | 0.7355718 | 68.14918 | 0.009066121 | 0 | 0.402831 | 0.2907903 | 0.1120407 | 38.53%
W46 | Liu, B. et al. A fast chemical oxidation method for predicting the long-term mineralization of biochar in soils. Sci. Tot. Environ. 718, 137390 (2020) | wheat straw | 300 | 0.8167 | 23 | 0.003668769 | 0.9963312 | 0 | 36.30507 | 0.01011314 | 0 | 1.461034 | 0.7355718 | 26.70499 | 0.007438944 | 0 | 0.4735158 | 0.3624061 | 0.1111098 | 30.66%
W47 | Liu, B. et al. A fast chemical oxidation method for predicting the long-term mineralization of biochar in soils. Sci. Tot. Environ. 718, 137390 (2020) | wheat straw | 500 | 0.4951 | 23 | 0.002503597 | 0.9974964 | 0 | 7.410091 | 0.004405576 | 0 | 1.461034 | 0.7355718 | 5.450654 | 0.003240618 | 0 | 0.7213949 | 0.6420659 | 0.07932906 | 12.36%
W48 | Liu, B. et al. A fast chemical oxidation method for predicting the long-term mineralization of biochar in soils. Sci. Tot. Environ. 718, 137390 (2020) | wheat straw | 500 | 0.5276 | 23 | 0.002711654 | 0.9972883 | 0 | 12.40125 | 0.004096354 | 0 | 1.461034 | 0.7355718 | 9.122014 | 0.003013163 | 0 | 0.7378375 | 0.662092 | 0.07574554 | 11.44%
W49 | Major, J., Lehmann, J., Rondon, M., & Goodale, C. (2010). Fate of soil‐applied black carbon: downward migration, leaching and soil respiration. Global Change Biology, 16(4), 1366-1379. |  | 500 | 0.288 | 26 | 0.01817787 | 0.9818221 | 0 | 2.657961 | 0.002471920491 | 0 | 1.394733 | 0.6912179 | 1.83723 | 0.001708636 | 0 | 0.8276138 | 0.7667939 | 0.06081983 | 7.932%
W50 | Liu, B. et al. A fast chemical oxidation method for predicting the long-term mineralization of biochar in soils. Sci. Tot. Environ. 718, 137390 (2020) | Eucalyptus saligna wood | 450 | 0.63 | 17.3 | 0.005828472 | 0.9941715 | 0 | 15.47645 | 0.01405904 | 0 | 1.668108 | 0.8844356 | 13.68792 | 0.01243432 | 0 | 0.2867119 | 0.2437164 | 0.04299547 | 17.64%
W51 | Liu, B. et al. A fast chemical oxidation method for predicting the long-term mineralization of biochar in soils. Sci. Tot. Environ. 718, 137390 (2020) | Eucalyptus saligna wood | 450 | 0.63 | 17.3 | 0.02141909 | 0.9785809 | 0 | 6.319521 | 0.02556383 | 0 | 1.668108 | 0.8844356 | 5.589209 | 0.02260956 | 0 | 0.1020178 | 0.07592309 | 0.02609475 | 34.37%
W52 | Liu, B. et al. A fast chemical oxidation method for predicting the long-term mineralization of biochar in soils. Sci. Tot. Environ. 718, 137390 (2020) | Eucalyptus saligna wood | 450 | 0.63 | 12.3 | 0.04429264 | 0.9557074 | 0 | 2.380968 | 0.03517707 | 0 | 2.014895 | 1.199791 | 2.856665 | 0.04220513 | 0 | 0.0140404 | 0.02835335 | -0.01431295 | -50.48%
W53 | Singh, B. P., Cowie, A. L., & Smernik, R. J. (2012). Biochar carbon stability in a clayey soil as a function of feedstock and pyrolysis temperature. Environmental science & technology, 46(21), 11770-11778. | Eucalyptus wood 400 | 400 | 0.5358231 | 22 | 0.002404076 | 0.9975959 | 0 | 10.96839 | 0.003067253 | 0 | 1.488335 | 0.7540192 | 8.270377 | 0.002312768 | 0 | 0.7916121 | 0.7340837 | 0.05752846 | 7.837%
W54 | Singh, B. P., Cowie, A. L., & Smernik, R. J. (2012). Biochar carbon stability in a clayey soil as a function of feedstock and pyrolysis temperature. Environmental science & technology, 46(21), 11770-11778. | Eucalyptus wood 550 | 550 | 0.3704163 | 22 | 0.0008699539 | 0.99913 | 0 | 119.5144 | 0.0008655305 | 0 | 1.488335 | 0.7540192 | 90.11614 | 0.0006526267 | 0 | 0.9360064 | 0.9162891 | 0.0197173 | 2.152%
W55 | Singh, B. P., Cowie, A. L., & Smernik, R. J. (2012). Biochar carbon stability in a clayey soil as a function of feedstock and pyrolysis temperature. Environmental science & technology, 46(21), 11770-11778. | Eucalyptus wood 400 | 400 | 0.5812166 | 22 | 0.00330575 | 0.9966942 | 0 | 5.120993 | 0.00331468 | 0 | 1.488335 | 0.7540192 | 3.861327 | 0.002499333 | 0 | 0.7762781 | 0.715496 | 0.06078205 | 8.495%
W56 | Singh, B. P., Cowie, A. L., & Smernik, R. J. (2012). Biochar carbon stability in a clayey soil as a function of feedstock and pyrolysis temperature. Environmental science & technology, 46(21), 11770-11778. | Eucalyptus wood 550 | 550 | 0.37573 | 22 | 0.001018214 | 0.9989818 | 0 | 51.76562 | 0.0008277599 | 0 | 1.488335 | 0.7540192 | 39.03227 | 0.0006241469 | 0 | 0.9385366 | 0.91962 | 0.01891659 | 2.057%
W57 | Singh, B. P., Cowie, A. L., & Smernik, R. J. (2012). Biochar carbon stability in a clayey soil as a function of feedstock and pyrolysis temperature. Environmental science & technology, 46(21), 11770-11778. | Eucalyptus leaves 400 | 400 | 0.6623367 | 22 | 0.006278586 | 0.9937214 | 0 | 8.818964 | 0.003967544 | 0 | 1.488335 | 0.7540192 | 6.649668 | 0.002991605 | 0 | 0.7367852 | 0.6682768 | 0.06850841 | 10.25%
W58 | Singh, B. P., Cowie, A. L., & Smernik, R. J. (2012). Biochar carbon stability in a clayey soil as a function of feedstock and pyrolysis temperature. Environmental science & technology, 46(21), 11770-11778. | Eucalyptus leaves 550 | 550 | 0.4910659 | 22 | 0.003271982 | 0.996728 | 0 | 58.04872 | 0.001868181 | 0 | 1.488335 | 0.7540192 | 43.76985 | 0.001408644 | 0 | 0.865765 | 0.8268802 | 0.03888478 | 4.703%
W59 | Singh, B. P., Cowie, A. L., & Smernik, R. J. (2012). Biochar carbon stability in a clayey soil as a function of feedstock and pyrolysis temperature. Environmental science & technology, 46(21), 11770-11778. | Papermill sludge 550 | 550 | 0.6532618 | 22 | 0.04046302 | 0.959537 | 0 | 6.265464 | 0.010706 | 0 | 1.488335 | 0.7540192 | 4.724281 | 0.008072531 | 0 | 0.4280319 | 0.3289319 | 0.09910001 | 30.13%
W60 | Singh, B. P., Cowie, A. L., & Smernik, R. J. (2012). Biochar carbon stability in a clayey soil as a function of feedstock and pyrolysis temperature. Environmental science & technology, 46(21), 11770-11778. | Poultry litter | 400 | 0.9096662 | 22 | 0.03421252 | 0.9657875 | 0 | 30.35321 | 0.00834665 | 0 | 1.488335 | 0.7540192 | 22.8869 | 0.006293535 | 0 | 0.5147032 | 0.4191709 | 0.09553221 | 22.79%
W61 | Singh, B. P., Cowie, A. L., & Smernik, R. J. (2012). Biochar carbon stability in a clayey soil as a function of feedstock and pyrolysis temperature. Environmental science & technology, 46(21), 11770-11778. | Poultry litter 550 | 550 | 0.5488152 | 22 | 0.006414435 | 0.9935856 | 0 | 53.29804 | 0.003374206 | 0 | 1.488335 | 0.7540192 | 40.18775 | 0.002544217 | 0 | 0.7703913 | 0.7090312 | 0.06136006 | 8.654%
W62 | Singh, B. P., Cowie, A. L., & Smernik, R. J. (2012). Biochar carbon stability in a clayey soil as a function of feedstock and pyrolysis temperature. Environmental science & technology, 46(21), 11770-11778. | Cow manure | 400 | 1.090716 | 22 | 0.02017862 | 0.9798214 | 0 | 33.2955 | 0.01186638 | 0 | 1.488335 | 0.7540192 | 25.10544 | 0.008947477 | 0 | 0.4004635 | 0.2990864 | 0.1013771 | 33.9%
W63 | Singh, B. P., Cowie, A. L., & Smernik, R. J. (2012). Biochar carbon stability in a clayey soil as a function of feedstock and pyrolysis temperature. Environmental science & technology, 46(21), 11770-11778. | Cow manure 550 | 550 | 0.7202445 | 22 | 0.006837537 | 0.9931625 | 0 | 13.23053 | 0.002589704 | 0 | 1.488335 | 0.7540192 | 9.976073 | 0.001952687 | 0 | 0.816989 | 0.7665683 | 0.05042063 | 6.577%
W64 | Wu, M., Han, X., Zhong, T., Yuan, M., & Wu, W. (2016). Soil organic carbon content affects the stability of biochar in paddy soil. Agriculture, Ecosystems & Environment, 223, 59-66. | Rice straw | 500 | 0.3593 | 25 | 0.0014 | 0.9986 | 0 | 19.21053 | 0.001166861 | 0 | 1.414552 | 0.7044899 | 13.53362 | 0.0008220419 | 0 | 0.9197943 | 0.8886187 | 0.0311757 | 3.508%
W65 | Wu, M., Han, X., Zhong, T., Yuan, M., & Wu, W. (2016). Soil organic carbon content affects the stability of biochar in paddy soil. Agriculture, Ecosystems & Environment, 223, 59-66. | Rice straw | 500 | 0.3593 | 25 | 0.0016 | 0.9984 | 0 | 9.864865 | 0.0003534818 | 0 | 1.414552 | 0.7044899 | 6.949697 | 0.0002490243 | 0 | 0.9738444 | 0.9637248 | 0.01011959 | 1.05%
W66 | Wu, M., Han, X., Zhong, T., Yuan, M., & Wu, W. (2016). Soil organic carbon content affects the stability of biochar in paddy soil. Agriculture, Ecosystems & Environment, 223, 59-66. | Rice straw | 500 | 0.3593 | 25 | 0.0011 | 0.9989 | 0 | 20.27778 | 0.0005274262 | 0 | 1.414552 | 0.7044899 | 14.28549 | 0.0003715664 | 0 | 0.9624653 | 0.9475807 | 0.01488467 | 1.571%
W67 | Wu, M., Han, X., Zhong, T., Yuan, M., & Wu, W. (2016). Soil organic carbon content affects the stability of biochar in paddy soil. Agriculture, Ecosystems & Environment, 223, 59-66. | Rice straw | 500 | 0.3593 | 25 | 0.0013 | 0.9987 | 0 | 17.38095 | 0.001029866 | 0 | 1.414552 | 0.7044899 | 12.2447 | 0.0007255302 | 0 | 0.9288074 | 0.9009663 | 0.02784114 | 3.09%
W68 | Wu, M., Han, X., Zhong, T., Yuan, M., & Wu, W. (2016). Soil organic carbon content affects the stability of biochar in paddy soil. Agriculture, Ecosystems & Environment, 223, 59-66. | Rice straw | 500 | 0.3593 | 25 | 0.0012 | 0.9988 | 0 | 14.03846 | 0.001620746 | 0 | 1.414552 | 0.7044899 | 9.889954 | 0.001141799 | 0 | 0.891027 | 0.8493573 | 0.0416696 | 4.906%
W69 | Zimmerman, A. R. & Gao, B. (2013) The stability of biochar in the environment,. In: Biochar and Soil Biota, eds. N. Ladygina & F. Rineau, pp. 1-40. Boca Raton, USA: CRC Press | grass | 400 | 0.921 | 32 | 0.01691297 | 0.983087 | 0 | 5.765751 | 0.01005707 | 0 | 1.309292 | 0.6307653 | 3.636836 | 0.006343652 | 0 | 0.5213035 | 0.3595993 | 0.1617042 | 44.97%
W70 | Zimmerman, A. R. & Gao, B. (2013) The stability of biochar in the environment,. In: Biochar and Soil Biota, eds. N. Ladygina & F. Rineau, pp. 1-40. Boca Raton, USA: CRC Press | grass | 525 | 0.637 | 32 | 0.01030398 | 0.989696 | 0 | 2.373277 | 0.003994968 | 0 | 1.309292 | 0.6307653 | 1.496981 | 0.002519887 | 0 | 0.7692447 | 0.663747 | 0.1054977 | 15.89%
W71 | Zimmerman, A. R. & Gao, B. (2013) The stability of biochar in the environment,. In: Biochar and Soil Biota, eds. N. Ladygina & F. Rineau, pp. 1-40. Boca Raton, USA: CRC Press | grass | 650 | 0.5388174 | 32 | 0.0232882 | 0.9767118 | 0 | 0.7877646 | 0.00049 | 0 | 1.309292 | 0.6307653 | 0.4968946 | 0.000309075 | 0 | 0.9469858 | 0.9300065 | 0.01697928 | 1.826%
W72 | Zimmerman, A. R. & Gao, B. (2013) The stability of biochar in the environment,. In: Biochar and Soil Biota, eds. N. Ladygina & F. Rineau, pp. 1-40. Boca Raton, USA: CRC Press | oak | 400 | 0.714 | 32 | 0.01858712 | 0.9814129 | 0 | 3.79556 | 0.006580164 | 0 | 1.309292 | 0.6307653 | 2.394108 | 0.004150539 | 0 | 0.6480315 | 0.5082517 | 0.1397798 | 27.5%
W73 | Zimmerman, A. R. & Gao, B. (2013) The stability of biochar in the environment,. In: Biochar and Soil Biota, eds. N. Ladygina & F. Rineau, pp. 1-40. Boca Raton, USA: CRC Press | oak | 525 | 0.455 | 32 | 0.007628677 | 0.9923713 | 0 | 4.52721 | 0.003101698 | 0 | 1.309292 | 0.6307653 | 2.855607 | 0.001956444 | 0 | 0.8160315 | 0.7277281 | 0.0883034 | 12.13%
W74 | Zimmerman, A. R. & Gao, B. (2013) The stability of biochar in the environment,. In: Biochar and Soil Biota, eds. N. Ladygina & F. Rineau, pp. 1-40. Boca Raton, USA: CRC Press | oak | 650 | 0.4183377 | 32 | 0.008855887 | 0.9911441 | 0 | 3.293708 | 0.002311632 | 0 | 1.309292 | 0.6307653 | 2.077557 | 0.001458097 | 0 | 0.8566678 | 0.7865818 | 0.07008599 | 8.91%
W75 | Zimmerman, A. R. & Gao, B. (2013) The stability of biochar in the environment,. In: Biochar and Soil Biota, eds. N. Ladygina & F. Rineau, pp. 1-40. Boca Raton, USA: CRC Press | oak | 650 | 0.3504771 | 32 | 0.002766769 | 0.9972332 | 0 | 6.390054 | 0.001419452 | 0 | 1.309292 | 0.6307653 | 4.030624 | 0.0008953411 | 0 | 0.9118273 | 0.8652682 | 0.0465591 | 5.381%
W76 | Zimmerman, A. R. (2010). Abiotic and microbial oxidation of laboratory-produced black carbon (biochar). Environmental science & technology, 44(4), 1295-1301. | cedar | 400 | 0.62 | 32 | 0.007664119 | 0.9923359 | 0 | 9.042481 | 0.006762239 | 0 | 1.309292 | 0.6307653 | 5.703683 | 0.004265385 | 0 | 0.6477618 | 0.5046362 | 0.1431256 | 28.36%
W77 | Zimmerman, A. R. (2010). Abiotic and microbial oxidation of laboratory-produced black carbon (biochar). Environmental science & technology, 44(4), 1295-1301. | cedar | 525 | 0.59 | 32 | 0.00488991 | 0.9951101 | 0 | 12.5058 | 0.008805698 | 0 | 1.309292 | 0.6307653 | 7.888223 | 0.005554329 | 0 | 0.5710179 | 0.4125195 | 0.1584983 | 38.42%
W78 | Zimmerman, A. R. (2010). Abiotic and microbial oxidation of laboratory-produced black carbon (biochar). Environmental science & technology, 44(4), 1295-1301. | cedar | 650 | 0.43 | 32 | 0.003955761 | 0.9960442 | 0 | 10.92495 | 0.003650613 | 0 | 1.309292 | 0.6307653 | 6.891082 | 0.00230268 | 0 | 0.7911785 | 0.6914082 | 0.09977037 | 14.43%
W79 | Zimmerman, A. R. (2010). Abiotic and microbial oxidation of laboratory-produced black carbon (biochar). Environmental science & technology, 44(4), 1295-1301. | bubinga | 400 | 0.56 | 32 | 0.003695358 | 0.9963046 | 0 | 17.26604 | 0.008216868 | 0 | 1.309292 | 0.6307653 | 10.89082 | 0.005182915 | 0 | 0.5933364 | 0.4380645 | 0.1552719 | 35.44%
W80 | Zimmerman, A. R. (2010). Abiotic and microbial oxidation of laboratory-produced black carbon (biochar). Environmental science & technology, 44(4), 1295-1301. | bubinga | 650 | 0.44 | 32 | 0.004748565 | 0.9952514 | 0 | 11.6478 | 0.00436534 | 0 | 1.309292 | 0.6307653 | 7.347027 | 0.002753505 | 0 | 0.7557003 | 0.6432036 | 0.1124967 | 17.49%
W81 | Zimmerman, A. R. (2010). Abiotic and microbial oxidation of laboratory-produced black carbon (biochar). Environmental science & technology, 44(4), 1295-1301. | sugar cane | 400 | 0.91 | 32 | 0.008880778 | 0.9911192 | 0 | 9.621475 | 0.0106663 | 0 | 1.309292 | 0.6307653 | 6.068892 | 0.006727932 | 0 | 0.5057496 | 0.3411099 | 0.1646396 | 48.27%
W82 | Zimmerman, A. R. (2010). Abiotic and microbial oxidation of laboratory-produced black carbon (biochar). Environmental science & technology, 44(4), 1295-1301. | sugar cane | 525 | 0.58 | 32 | 0.006130285 | 0.9938697 | 0 | 4.845398 | 0.007096235 | 0 | 1.309292 | 0.6307653 | 3.056309 | 0.004476058 | 0 | 0.6352383 | 0.4888143 | 0.146424 | 29.95%
W83 | Zimmerman, A. R. (2010). Abiotic and microbial oxidation of laboratory-produced black carbon (biochar). Environmental science & technology, 44(4), 1295-1301. | sugar cane | 650 | 0.51 | 32 | 0.002883013 | 0.997117 | 0 | 12.92983 | 0.005018165 | 0 | 1.309292 | 0.6307653 | 8.155688 | 0.003165284 | 0 | 0.7265735 | 0.6036844 | 0.1228891 | 20.36%
W84 | Zimmerman, A. R. (2010). Abiotic and microbial oxidation of laboratory-produced black carbon (biochar). Environmental science & technology, 44(4), 1295-1301. | pine (all biotic) | 400 | 0.9169816 | 32 | 0.0109609 | 0.9890391 | 0 | 1.733763 | 0.004790353 | 0 | 1.309292 | 0.6307653 | 1.093598 | 0.003021588 | 0 | 0.7311181 | 0.6125917 | 0.1185265 | 19.35%
W85 | Zimmerman, A. R. (2010). Abiotic and microbial oxidation of laboratory-produced black carbon (biochar). Environmental science & technology, 44(4), 1295-1301. | pine | 525 | 0.757333 | 32 | 0.00433555 | 0.9956645 | 0 | 3.797271 | 0.003792813 | 0 | 1.309292 | 0.6307653 | 2.395187 | 0.002392375 | 0 | 0.7838148 | 0.681386 | 0.1024288 | 15.03%
W86 | Zimmerman, A. R. (2010). Abiotic and microbial oxidation of laboratory-produced black carbon (biochar). Environmental science & technology, 44(4), 1295-1301. | pine | 650 | 0.6586186 | 32 | 0.01475132 | 0.9852487 | 0 | 1.59349 | 0.0006821876 | 0 | 1.309292 | 0.6307653 | 1.005118 | 0.0004303002 | 0 | 0.9437526 | 0.9202776 | 0.02347504 | 2.551%
W87 | Zimmerman, A. R. (2010). Abiotic and microbial oxidation of laboratory-produced black carbon (biochar). Environmental science & technology, 44(4), 1295-1301. | pine | 650 | 0.4295726 | 32 | 0.003142737 | 0.9968573 | 0 | 8.576696 | 0.001983839 | 0 | 1.309292 | 0.6307653 | 5.409882 | 0.001251337 | 0 | 0.8796058 | 0.8174777 | 0.06212811 | 7.6%
Note on B58: [Threaded comment] Your version of Excel allows you to read this threaded comment; however, any edits to it will get removed if the file is opened in a newer version of Excel. Learn more: https://go.microsoft.com/fwlink/?linkid=870924 Comment: Should be: Singh BP et al 2015 PlosONE

## esa-analysis
[5 empty] | exp soil temperature | target soil temperature
|  | Is the sum of pool sizes set to 100%? |  |  | Ts | Ts0 | Q10,avg | fT
Budai, A., Rasse, D. P., Lagomarsino, A., Lerch, T. Z. & Paruch, L. Biochar persistence, priming and microbial responses to pyrolysis temperature series. Biol. Fertil. Soils 52, 749-761 (2016). | Corn cob | 1 | How many tripple exponentials? |  | 15 | 14.9 | 1.800768 | 0.9941351
Budai, A., Rasse, D. P., Lagomarsino, A., Lerch, T. Z. & Paruch, L. Biochar persistence, priming and microbial responses to pyrolysis temperature series. Biol. Fertil. Soils 52, 749-761 (2016). | Corn cob | 1 | 81 | double | 16 | 14.9 | 1.73841 | 0.9409862
Budai, A., Rasse, D. P., Lagomarsino, A., Lerch, T. Z. & Paruch, L. Biochar persistence, priming and microbial responses to pyrolysis temperature series. Biol. Fertil. Soils 52, 749-761 (2016). | Corn cob | 1 | 6 | tripple | 17 | 14.9 | 1.68335 | 0.8964032 | X | Y
Budai, A., Rasse, D. P., Lagomarsino, A., Lerch, T. Z. & Paruch, L. Biochar persistence, priming and microbial responses to pyrolysis temperature series. Biol. Fertil. Soils 52, 749-761 (2016). | Corn cob | 1 |  |  | 18 | 14.9 | 1.63463 | 0.858697 | 0 | 0
Budai, A., Rasse, D. P., Lagomarsino, A., Lerch, T. Z. & Paruch, L. Biochar persistence, priming and microbial responses to pyrolysis temperature series. Biol. Fertil. Soils 52, 749-761 (2016). | Corn cob | 1 |  |  | 19 | 14.9 | 1.59143 | 0.8265461 | 1 | 1
Budai, A., Rasse, D. P., Lagomarsino, A., Lerch, T. Z. & Paruch, L. Biochar persistence, priming and microbial responses to pyrolysis temperature series. Biol. Fertil. Soils 52, 749-761 (2016). | Miscanthus | 1 |  |  | 20 | 14.9 | 1.553042 | 0.7989078
Budai, A., Rasse, D. P., Lagomarsino, A., Lerch, T. Z. & Paruch, L. Biochar persistence, priming and microbial responses to pyrolysis temperature series. Biol. Fertil. Soils 52, 749-761 (2016). | Miscanthus | 1 |  |  | 21 | 14.9 | 1.518852 | 0.7749532
Budai, A., Rasse, D. P., Lagomarsino, A., Lerch, T. Z. & Paruch, L. Biochar persistence, priming and microbial responses to pyrolysis temperature series. Biol. Fertil. Soils 52, 749-761 (2016). | Miscanthus | 1 |  |  | 22 | 14.9 | 1.488335 | 0.7540192
Budai, A., Rasse, D. P., Lagomarsino, A., Lerch, T. Z. & Paruch, L. Biochar persistence, priming and microbial responses to pyrolysis temperature series. Biol. Fertil. Soils 52, 749-761 (2016). | Miscanthus | 1 |  |  | 23 | 14.9 | 1.461034 | 0.7355718
Budai, A., Rasse, D. P., Lagomarsino, A., Lerch, T. Z. & Paruch, L. Biochar persistence, priming and microbial responses to pyrolysis temperature series. Biol. Fertil. Soils 52, 749-761 (2016). | Miscanthus | 1 |  |  | 24 | 14.9 | 1.436554 | 0.7191791
Budai, A., Rasse, D. P., Lagomarsino, A., Lerch, T. Z. & Paruch, L. Biochar persistence, priming and microbial responses to pyrolysis temperature series. Biol. Fertil. Soils 52, 749-761 (2016). | Miscanthus | 1 |  |  | 25 | 14.9 | 1.414552 | 0.7044899
Dharmakeerthi, R. S., Hanley, K., Whitman, T., Woolf, D., & Lehmann, J. (2015). Organic carbon dynamics in soils with pyrogenic organic matter that received plant residue additions over seven years. Soil Biology and Biochemistry, 88, 268-274. | mango wood | 0.999113 |  |  | 26 | 14.9 | 1.394733 | 0.6912179
Dharmakeerthi, R. S., Hanley, K., Whitman, T., Woolf, D., & Lehmann, J. (2015). Organic carbon dynamics in soils with pyrogenic organic matter that received plant residue additions over seven years. Soil Biology and Biochemistry, 88, 268-274. | mango wood | 1.00012 |  |  | 27 | 14.9 | 1.376837 | 0.6791289
Fang, Y., Singh, B., Singh, B. P., & Krull, E. (2014). Biochar carbon stability in four contrasting soils. European Journal of Soil Science, 65(1), 60-71. | Eucalyptus wood 450C | 1 |  |  | 28 | 14.9 | 1.36064 | 0.6680305
Fang, Y., Singh, B., Singh, B. P., & Krull, E. (2014). Biochar carbon stability in four contrasting soils. European Journal of Soil Science, 65(1), 60-71. | Eucalyptus wood 550C | 1 |  |  | 29 | 14.9 | 1.345947 | 0.6577644
Fang, Y., Singh, B., Singh, B. P., & Krull, E. (2014). Biochar carbon stability in four contrasting soils. European Journal of Soil Science, 65(1), 60-71. | Eucalyptus wood 450C | 1 |  |  | 30 | 14.9 | 1.332588 | 0.6482003
Fang, Y., Singh, B., Singh, B. P., & Krull, E. (2014). Biochar carbon stability in four contrasting soils. European Journal of Soil Science, 65(1), 60-71. | Eucalyptus wood 550C | 1 |  |  | 31 | 14.9 | 1.320413 | 0.6392303
Fang, Y., Singh, B., Singh, B. P., & Krull, E. (2014). Biochar carbon stability in four contrasting soils. European Journal of Soil Science, 65(1), 60-71. | Eucalyptus wood 450C | 1 |  |  | 32 | 14.9 | 1.309292 | 0.6307653
Fang, Y., Singh, B., Singh, B. P., & Krull, E. (2014). Biochar carbon stability in four contrasting soils. European Journal of Soil Science, 65(1), 60-71. | Eucalyptus wood 550C | 1 |  |  | 33 | 14.9 | 1.29911 | 0.6227314
Fang, Y., Singh, B., Singh, B. P., & Krull, E. (2014). Biochar carbon stability in four contrasting soils. European Journal of Soil Science, 65(1), 60-71. | Eucalyptus wood 450C | 1 |  |  | 34 | 14.9 | 1.289768 | 0.6150674
Fang, Y., Singh, B., Singh, B. P., & Krull, E. (2014). Biochar carbon stability in four contrasting soils. European Journal of Soil Science, 65(1), 60-71. | Eucalyptus wood 550C | 1 |  |  | 35 | 14.9 | 1.281178 | 0.6077221
Fang, Y., Singh, B., Singh, B. P., & Krull, E. (2014). Biochar carbon stability in four contrasting soils. European Journal of Soil Science, 65(1), 60-71. | Eucalyptus wood 450C | 1 |  |  | 14.8 | 14.9 | 1.81421 | 1.005974
Fang, Y., Singh, B., Singh, B. P., & Krull, E. (2014). Biochar carbon stability in four contrasting soils. European Journal of Soil Science, 65(1), 60-71. | Eucalyptus wood 550C | 1 |  |  | 14 | 14.9 | 1.871533 | 1.05803
Fang, Y., Singh, B., Singh, B. P., & Krull, E. (2014). Biochar carbon stability in four contrasting soils. European Journal of Soil Science, 65(1), 60-71. | Eucalyptus wood 450C | 1 |  |  | 13 | 14.9 | 1.952 | 1.13551
Fang, Y., Singh, B., Singh, B. P., & Krull, E. (2014). Biochar carbon stability in four contrasting soils. European Journal of Soil Science, 65(1), 60-71. | Eucalyptus wood 550C | 1 |  |  | 12 | 14.9 | 2.043673 | 1.230324
Fang, Y., Singh, B., Singh, B. P., & Krull, E. (2014). Biochar carbon stability in four contrasting soils. European Journal of Soil Science, 65(1), 60-71. | Eucalyptus wood 450C | 1 |  |  | 11 | 14.9 | 2.148312 | 1.347466
Fang, Y., Singh, B., Singh, B. P., & Krull, E. (2014). Biochar carbon stability in four contrasting soils. European Journal of Soil Science, 65(1), 60-71. | Eucalyptus wood 550C | 1 |  |  | 10 | 14.9 | 2.267967 | 1.493695
Fang, Y., Singh, B., Singh, B. P., & Krull, E. (2014). Biochar carbon stability in four contrasting soils. European Journal of Soil Science, 65(1), 60-71. | Eucalyptus wood 450C | 1 |  |  | 9 | 14.9 | 2.405034 | 1.678269
Fang, Y., Singh, B., Singh, B. P., & Krull, E. (2014). Biochar carbon stability in four contrasting soils. European Journal of Soil Science, 65(1), 60-71. | Eucalyptus wood 550C | 1 |  |  | 8 | 14.9 | 2.562316 | 1.914064
Fang, Y. et al. Interactive carbon priming, microbial response and biochar persistence in a Vertisol with varied inputs of biochar and labile organic matter. Eur. J. Soil Sci. 70, 960-974 (2019) | Eucalyptus saligna wood | 1 |  |  | 7 | 14.9 | 2.743092 | 2.219269
Fang, Y. et al. Interactive carbon priming, microbial response and biochar persistence in a Vertisol with varied inputs of biochar and labile organic matter. Eur. J. Soil Sci. 70, 960-974 (2019) | Eucalyptus saligna wood | 1 |  |  | 6 | 14.9 | 2.951202 | 2.619986
Fang, Y. et al. Interactive carbon priming, microbial response and biochar persistence in a Vertisol with varied inputs of biochar and labile organic matter. Eur. J. Soil Sci. 70, 960-974 (2019) | Eucalyptus saligna wood | 1 |  |  | 5 | 14.9 | 3.191146 | 3.154331
Fang, Y. et al. Interactive carbon priming, microbial response and biochar persistence in a Vertisol with varied inputs of biochar and labile organic matter. Eur. J. Soil Sci. 70, 960-974 (2019) | Eucalyptus saligna wood | 1 |  |  | 15 | 12 | 2.035577 | 0.8079673
Fang, Y. et al. Interactive carbon priming, microbial response and biochar persistence in a Vertisol with varied inputs of biochar and labile organic matter. Eur. J. Soil Sci. 70, 960-974 (2019) | Eucalyptus saligna wood | 1 |  |  | 16 | 12 | 1.959726 | 0.7640501
Fang, Y. et al. Interactive carbon priming, microbial response and biochar persistence in a Vertisol with varied inputs of biochar and labile organic matter. Eur. J. Soil Sci. 70, 960-974 (2019) | Eucalyptus saligna wood | 1 |  |  | 17 | 12 | 1.892337 | 0.7269436
Fang, Y. et al. Interactive carbon priming, microbial response and biochar persistence in a Vertisol with varied inputs of biochar and labile organic matter. Eur. J. Soil Sci. 70, 960-974 (2019) | Eucalyptus saligna wood | 1 |  |  | 18 | 12 | 1.832335 | 0.6953399
Fang, Y. et al. Interactive carbon priming, microbial response and biochar persistence in a Vertisol with varied inputs of biochar and labile organic matter. Eur. J. Soil Sci. 70, 960-974 (2019) | Eucalyptus saligna wood | 1 |  |  | 19 | 12 | 1.778788 | 0.6682101
Herath, H. M. S. K., Camps‐Arbestain, M., Hedley, M. J., Kirschbaum, M. U. F., Wang, T., & Van Hale, R. (2015). Experimental evidence for sequestering C with biochar by avoidance of CO 2 emissions from original feedstock and protection of native soil organic matter. Gcb Bioenergy, 7(3), 512-526. | corn stover, 350C, 36°C min | 1 |  |  | 20 | 12 | 1.730896 | 0.6447381
Herath, H. M. S. K., Camps‐Arbestain, M., Hedley, M. J., Kirschbaum, M. U. F., Wang, T., & Van Hale, R. (2015). Experimental evidence for sequestering C with biochar by avoidance of CO 2 emissions from original feedstock and protection of native soil organic matter. Gcb Bioenergy, 7(3), 512-526. | corn stover., 550C, 51 °C min | 1 |  |  | 21 | 12 | 1.687961 | 0.6242718
Herath, H. M. S. K., Camps‐Arbestain, M., Hedley, M. J., Kirschbaum, M. U. F., Wang, T., & Van Hale, R. (2015). Experimental evidence for sequestering C with biochar by avoidance of CO 2 emissions from original feedstock and protection of native soil organic matter. Gcb Bioenergy, 7(3), 512-526. | corn stover, 350C, 36°C min | 1 |  |  | 22 | 12 | 1.649383 | 0.6062872
Herath, H. M. S. K., Camps‐Arbestain, M., Hedley, M. J., Kirschbaum, M. U. F., Wang, T., & Van Hale, R. (2015). Experimental evidence for sequestering C with biochar by avoidance of CO 2 emissions from original feedstock and protection of native soil organic matter. Gcb Bioenergy, 7(3), 512-526. | corn stover., 550C, 51 °C min | 1.001 |  |  | 23 | 12 | 1.614639 | 0.5903601
Kuzyakov, Y., Bogomolova, I., & Glaser, B. (2014). Biochar stability in soil: decomposition during eight years and transformation as assessed by compound-specific 14C analysis. Soil Biology and Biochemistry, 70, 229-236. | Lolium Perenne | 1 |  |  | 24 | 12 | 1.583275 | 0.576146
Kuzyakov, Y., Bogomolova, I., & Glaser, B. (2014). Biochar stability in soil: decomposition during eight years and transformation as assessed by compound-specific 14C analysis. Soil Biology and Biochemistry, 70, 229-236. | Lolium Perenne | 1 |  |  | 25 | 12 | 1.554895 | 0.5633635
Liu, B. et al. A fast chemical oxidation method for predicting the long-term mineralization of biochar in soils. Sci. Tot. Environ. 718, 137390 (2020) | wheat straw | 1 |  |  | 26 | 12 | 1.529156 | 0.5517819
Liu, B. et al. A fast chemical oxidation method for predicting the long-term mineralization of biochar in soils. Sci. Tot. Environ. 718, 137390 (2020) | wheat straw | 1 |  |  | 27 | 12 | 1.505759 | 0.5412115
Liu, B. et al. A fast chemical oxidation method for predicting the long-term mineralization of biochar in soils. Sci. Tot. Environ. 718, 137390 (2020) | wheat straw | 1 |  |  | 28 | 12 | 1.48444 | 0.5314957
Liu, B. et al. A fast chemical oxidation method for predicting the long-term mineralization of biochar in soils. Sci. Tot. Environ. 718, 137390 (2020) | wheat straw | 1 |  |  | 29 | 12 | 1.464971 | 0.5225051
Liu, B. et al. A fast chemical oxidation method for predicting the long-term mineralization of biochar in soils. Sci. Tot. Environ. 718, 137390 (2020) | wheat straw | 1 |  |  | 30 | 12 | 1.447152 | 0.514132
Major, J., Lehmann, J., Rondon, M., & Goodale, C. (2010). Fate of soil‐applied black carbon: downward migration, leaching and soil respiration. Global Change Biology, 16(4), 1366-1379. | 0 | 1 |  |  | 31 | 12 | 1.430805 | 0.5062873
Liu, B. et al. A fast chemical oxidation method for predicting the long-term mineralization of biochar in soils. Sci. Tot. Environ. 718, 137390 (2020) | Eucalyptus saligna wood | 1 |  |  | 32 | 12 | 1.415777 | 0.4988963
Liu, B. et al. A fast chemical oxidation method for predicting the long-term mineralization of biochar in soils. Sci. Tot. Environ. 718, 137390 (2020) | Eucalyptus saligna wood | 1 |  |  | 33 | 12 | 1.401931 | 0.491897
Liu, B. et al. A fast chemical oxidation method for predicting the long-term mineralization of biochar in soils. Sci. Tot. Environ. 718, 137390 (2020) | Eucalyptus saligna wood | 1 |  |  | 34 | 12 | 1.389147 | 0.4852373
Singh, B. P., Cowie, A. L., & Smernik, R. J. (2012). Biochar carbon stability in a clayey soil as a function of feedstock and pyrolysis temperature. Environmental science & technology, 46(21), 11770-11778. | Eucalyptus wood 400 | 1 |  |  | 35 | 12 | 1.377319 | 0.4788735
Singh, B. P., Cowie, A. L., & Smernik, R. J. (2012). Biochar carbon stability in a clayey soil as a function of feedstock and pyrolysis temperature. Environmental science & technology, 46(21), 11770-11778. | Eucalyptus wood 550 | 1 |  |  | 14.8 | 12 | 2.051869 | 0.8177078
Singh, B. P., Cowie, A. L., & Smernik, R. J. (2012). Biochar carbon stability in a clayey soil as a function of feedstock and pyrolysis temperature. Environmental science & technology, 46(21), 11770-11778. | Eucalyptus wood 400 | 1 |  |  | 14 | 12 | 2.121136 | 0.860372
Singh, B. P., Cowie, A. L., & Smernik, R. J. (2012). Biochar carbon stability in a clayey soil as a function of feedstock and pyrolysis temperature. Environmental science & technology, 46(21), 11770-11778. | Eucalyptus wood 550 | 1 |  |  | 13 | 12 | 2.217854 | 0.9234358
Singh, B. P., Cowie, A. L., & Smernik, R. J. (2012). Biochar carbon stability in a clayey soil as a function of feedstock and pyrolysis temperature. Environmental science & technology, 46(21), 11770-11778. | Eucalyptus leaves 400 | 1 |  |  | 12.1 | 12 | 2.315824 | 0.9916375
Singh, B. P., Cowie, A. L., & Smernik, R. J. (2012). Biochar carbon stability in a clayey soil as a function of feedstock and pyrolysis temperature. Environmental science & technology, 46(21), 11770-11778. | Eucalyptus leaves 550 | 1 |  |  | 11 | 12 | 2.451764 | 1.093825
Singh, B. P., Cowie, A. L., & Smernik, R. J. (2012). Biochar carbon stability in a clayey soil as a function of feedstock and pyrolysis temperature. Environmental science & technology, 46(21), 11770-11778. | Papermill sludge 550 | 1 |  |  | 10 | 12 | 2.593192 | 1.209949
Singh, B. P., Cowie, A. L., & Smernik, R. J. (2012). Biochar carbon stability in a clayey soil as a function of feedstock and pyrolysis temperature. Environmental science & technology, 46(21), 11770-11778. | Poultry litter | 1 |  |  | 9 | 12 | 2.754349 | 1.355207
Singh, B. P., Cowie, A. L., & Smernik, R. J. (2012). Biochar carbon stability in a clayey soil as a function of feedstock and pyrolysis temperature. Environmental science & technology, 46(21), 11770-11778. | Poultry litter 550 | 1 |  |  | 8 | 12 | 2.938332 | 1.539006
Singh, B. P., Cowie, A. L., & Smernik, R. J. (2012). Biochar carbon stability in a clayey soil as a function of feedstock and pyrolysis temperature. Environmental science & technology, 46(21), 11770-11778. | Cow manure | 1 |  |  | 7 | 12 | 3.148755 | 1.774473
Singh, B. P., Cowie, A. L., & Smernik, R. J. (2012). Biochar carbon stability in a clayey soil as a function of feedstock and pyrolysis temperature. Environmental science & technology, 46(21), 11770-11778. | Cow manure 550 | 1 |  |  | 6 | 12 | 3.38984 | 2.080212
Wu, M., Han, X., Zhong, T., Yuan, M., & Wu, W. (2016). Soil organic carbon content affects the stability of biochar in paddy soil. Agriculture, Ecosystems & Environment, 223, 59-66. | Rice straw | 1 |  |  | 5 | 12 | 3.666528 | 2.48301
Wu, M., Han, X., Zhong, T., Yuan, M., & Wu, W. (2016). Soil organic carbon content affects the stability of biochar in paddy soil. Agriculture, Ecosystems & Environment, 223, 59-66. | Rice straw | 1
Wu, M., Han, X., Zhong, T., Yuan, M., & Wu, W. (2016). Soil organic carbon content affects the stability of biochar in paddy soil. Agriculture, Ecosystems & Environment, 223, 59-66. | Rice straw | 1
Wu, M., Han, X., Zhong, T., Yuan, M., & Wu, W. (2016). Soil organic carbon content affects the stability of biochar in paddy soil. Agriculture, Ecosystems & Environment, 223, 59-66. | Rice straw | 1
Wu, M., Han, X., Zhong, T., Yuan, M., & Wu, W. (2016). Soil organic carbon content affects the stability of biochar in paddy soil. Agriculture, Ecosystems & Environment, 223, 59-66. | Rice straw | 1
Zimmerman, A. R. & Gao, B. (2013) The stability of biochar in the environment,. In: Biochar and Soil Biota, eds. N. Ladygina & F. Rineau, pp. 1-40. Boca Raton, USA: CRC Press | grass | 1
Zimmerman, A. R. & Gao, B. (2013) The stability of biochar in the environment,. In: Biochar and Soil Biota, eds. N. Ladygina & F. Rineau, pp. 1-40. Boca Raton, USA: CRC Press | grass | 1
Zimmerman, A. R. & Gao, B. (2013) The stability of biochar in the environment,. In: Biochar and Soil Biota, eds. N. Ladygina & F. Rineau, pp. 1-40. Boca Raton, USA: CRC Press | grass | 1
Zimmerman, A. R. & Gao, B. (2013) The stability of biochar in the environment,. In: Biochar and Soil Biota, eds. N. Ladygina & F. Rineau, pp. 1-40. Boca Raton, USA: CRC Press | oak | 1
Zimmerman, A. R. & Gao, B. (2013) The stability of biochar in the environment,. In: Biochar and Soil Biota, eds. N. Ladygina & F. Rineau, pp. 1-40. Boca Raton, USA: CRC Press | oak | 1
Zimmerman, A. R. & Gao, B. (2013) The stability of biochar in the environment,. In: Biochar and Soil Biota, eds. N. Ladygina & F. Rineau, pp. 1-40. Boca Raton, USA: CRC Press | oak | 1
Zimmerman, A. R. & Gao, B. (2013) The stability of biochar in the environment,. In: Biochar and Soil Biota, eds. N. Ladygina & F. Rineau, pp. 1-40. Boca Raton, USA: CRC Press | oak | 1
Zimmerman, A. R. (2010). Abiotic and microbial oxidation of laboratory-produced black carbon (biochar). Environmental science & technology, 44(4), 1295-1301. | cedar | 1
Zimmerman, A. R. (2010). Abiotic and microbial oxidation of laboratory-produced black carbon (biochar). Environmental science & technology, 44(4), 1295-1301. | cedar | 1
Zimmerman, A. R. (2010). Abiotic and microbial oxidation of laboratory-produced black carbon (biochar). Environmental science & technology, 44(4), 1295-1301. | cedar | 1
Zimmerman, A. R. (2010). Abiotic and microbial oxidation of laboratory-produced black carbon (biochar). Environmental science & technology, 44(4), 1295-1301. | bubinga | 1
Zimmerman, A. R. (2010). Abiotic and microbial oxidation of laboratory-produced black carbon (biochar). Environmental science & technology, 44(4), 1295-1301. | bubinga | 1
Zimmerman, A. R. (2010). Abiotic and microbial oxidation of laboratory-produced black carbon (biochar). Environmental science & technology, 44(4), 1295-1301. | sugar cane | 1
Zimmerman, A. R. (2010). Abiotic and microbial oxidation of laboratory-produced black carbon (biochar). Environmental science & technology, 44(4), 1295-1301. | sugar cane | 1
Zimmerman, A. R. (2010). Abiotic and microbial oxidation of laboratory-produced black carbon (biochar). Environmental science & technology, 44(4), 1295-1301. | sugar cane | 1
Zimmerman, A. R. (2010). Abiotic and microbial oxidation of laboratory-produced black carbon (biochar). Environmental science & technology, 44(4), 1295-1301. | pine (all biotic) | 1
Zimmerman, A. R. (2010). Abiotic and microbial oxidation of laboratory-produced black carbon (biochar). Environmental science & technology, 44(4), 1295-1301. | pine | 1
Zimmerman, A. R. (2010). Abiotic and microbial oxidation of laboratory-produced black carbon (biochar). Environmental science & technology, 44(4), 1295-1301. | pine | 1
Zimmerman, A. R. (2010). Abiotic and microbial oxidation of laboratory-produced black carbon (biochar). Environmental science & technology, 44(4), 1295-1301. | pine | 1
This chart isn't available in your version of Excel. Editing this shape or saving this workbook into a different file format will permanently break the chart.
The temperature correction increases the biochar permanence (100-year stability) in the range of 4% to 10%, on average about 7%. So, if stability at experimental temperature was 70%, after temperature correction it becomes 77%.